## Sheet1
CeO2 | [5 empty] | HfO2
mol%CeO2 | Ms (C) | Af (C) | detU | lambda2_corrB | lambda2_corrA/C | mol% | Ms (C) | Af (C) | detU | lambda2_corrB | lambda2_corrA/C
0 | 1024.9 | 1212.8 | 1.034573 | 0.9896705 | 1.013806 | 0 | 1041.4 | 1197.3 | 1.035607 | 0.9894651 | 1.013694
0.1005025 | 1020.52 | 1206.155 | 1.03454 | 0.9897138 | 1.013814 | 0.5025126 | 1045.349 | 1201.431 | 1.035558 | 0.9894092 | 1.013656
0.201005 | 1016.087 | 1199.495 | 1.03453 | 0.9897577 | 1.013822 | 1.005025 | 1049.292 | 1205.545 | 1.035508 | 0.9893535 | 1.013619
0.3015075 | 1011.6 | 1192.821 | 1.034532 | 0.989802 | 1.013831 | 1.507538 | 1053.229 | 1209.642 | 1.035459 | 0.989298 | 1.013582
0.4020101 | 1007.06 | 1186.132 | 1.034543 | 0.9898468 | 1.01384 | 2.01005 | 1057.158 | 1213.723 | 1.03541 | 0.9892426 | 1.013545
0.5025126 | 1002.466 | 1179.429 | 1.03456 | 0.9898922 | 1.01385 | 2.512563 | 1061.081 | 1217.787 | 1.035361 | 0.9891874 | 1.013508
0.6030151 | 997.8191 | 1172.712 | 1.034584 | 0.989938 | 1.01386 | 3.015075 | 1064.998 | 1221.834 | 1.035313 | 0.9891324 | 1.013472
0.7035176 | 993.1186 | 1165.981 | 1.034613 | 0.9899843 | 1.01387 | 3.517588 | 1068.908 | 1225.864 | 1.035264 | 0.9890776 | 1.013435
0.8040201 | 988.3647 | 1159.235 | 1.034646 | 0.9900311 | 1.013881 | 4.020101 | 1072.811 | 1229.877 | 1.035216 | 0.9890229 | 1.013399
0.9045226 | 983.5573 | 1152.474 | 1.034684 | 0.9900784 | 1.013892 | 4.522613 | 1076.708 | 1233.874 | 1.035167 | 0.9889685 | 1.013362
1.005025 | 978.6965 | 1145.7 | 1.034726 | 0.9901262 | 1.013904 | 5.025126 | 1080.598 | 1237.854 | 1.035119 | 0.9889142 | 1.013326
1.105528 | 973.7822 | 1138.911 | 1.034772 | 0.9901744 | 1.013916 | 5.527638 | 1084.482 | 1241.817 | 1.035071 | 0.98886 | 1.01329
1.20603 | 968.8145 | 1132.107 | 1.034821 | 0.9902231 | 1.013929 | 6.030151 | 1088.359 | 1245.764 | 1.035024 | 0.9888061 | 1.013254
1.306533 | 963.7934 | 1125.289 | 1.034874 | 0.9902722 | 1.013942 | 6.532663 | 1092.229 | 1249.693 | 1.034976 | 0.9887523 | 1.013218
1.407035 | 958.7188 | 1118.457 | 1.03493 | 0.9903218 | 1.013955 | 7.035176 | 1096.093 | 1253.606 | 1.034928 | 0.9886988 | 1.013183
1.507538 | 953.5908 | 1111.611 | 1.034988 | 0.9903718 | 1.013969 | 7.537688 | 1099.95 | 1257.502 | 1.034881 | 0.9886454 | 1.013147
1.60804 | 948.4094 | 1104.75 | 1.03505 | 0.9904222 | 1.013983 | 8.040201 | 1103.801 | 1261.382 | 1.034834 | 0.9885921 | 1.013112
1.708543 | 943.1745 | 1097.874 | 1.035114 | 0.9904731 | 1.013998 | 8.542714 | 1107.645 | 1265.244 | 1.034787 | 0.9885391 | 1.013077
1.809045 | 937.8862 | 1090.985 | 1.035181 | 0.9905244 | 1.014013 | 9.045226 | 1111.482 | 1269.09 | 1.03474 | 0.9884862 | 1.013041
1.909548 | 932.5445 | 1084.081 | 1.035251 | 0.9905762 | 1.014028 | 9.547739 | 1115.313 | 1272.919 | 1.034693 | 0.9884335 | 1.013006
2.01005 | 927.1493 | 1077.162 | 1.035322 | 0.9906283 | 1.014044 | 10.05025 | 1119.137 | 1276.731 | 1.034647 | 0.988381 | 1.012972
2.110553 | 921.7007 | 1070.23 | 1.035397 | 0.9906809 | 1.01406 | 10.55276 | 1122.955 | 1280.527 | 1.0346 | 0.9883287 | 1.012937
2.211055 | 916.1986 | 1063.282 | 1.035473 | 0.9907338 | 1.014076 | 11.05528 | 1126.766 | 1284.306 | 1.034554 | 0.9882765 | 1.012902
2.311558 | 910.6431 | 1056.321 | 1.035552 | 0.9907871 | 1.014093 | 11.55779 | 1130.571 | 1288.068 | 1.034508 | 0.9882245 | 1.012868
2.41206 | 905.0342 | 1049.345 | 1.035633 | 0.9908408 | 1.01411 | 12.0603 | 1134.369 | 1291.813 | 1.034462 | 0.9881727 | 1.012834
2.512563 | 899.3718 | 1042.355 | 1.035716 | 0.9908949 | 1.014127 | 12.56281 | 1138.16 | 1295.541 | 1.034416 | 0.9881211 | 1.012799
2.613065 | 893.656 | 1035.35 | 1.035801 | 0.9909494 | 1.014145 | 13.06533 | 1141.945 | 1299.253 | 1.03437 | 0.9880696 | 1.012765
2.713568 | 887.8867 | 1028.331 | 1.035888 | 0.9910043 | 1.014163 | 13.56784 | 1145.723 | 1302.948 | 1.034325 | 0.9880183 | 1.012731
2.81407 | 882.064 | 1021.298 | 1.035976 | 0.9910595 | 1.014181 | 14.07035 | 1149.494 | 1306.626 | 1.034279 | 0.9879672 | 1.012698
2.914573 | 876.1879 | 1014.25 | 1.036067 | 0.991115 | 1.0142 | 14.57286 | 1153.259 | 1310.288 | 1.034234 | 0.9879163 | 1.012664
3.015075 | 870.2584 | 1007.188 | 1.03616 | 0.9911709 | 1.014219 | 15.07538 | 1157.018 | 1313.932 | 1.034189 | 0.9878656 | 1.01263
3.115578 | 864.2754 | 1000.112 | 1.036254 | 0.9912271 | 1.014238 | 15.57789 | 1160.77 | 1317.56 | 1.034144 | 0.987815 | 1.012597
3.21608 | 858.2389 | 993.0208 | 1.03635 | 0.9912837 | 1.014257 | 16.0804 | 1164.515 | 1321.171 | 1.034099 | 0.9877646 | 1.012564
3.316583 | 852.1491 | 985.9156 | 1.036448 | 0.9913406 | 1.014277 | 16.58291 | 1168.253 | 1324.765 | 1.034054 | 0.9877144 | 1.012531
3.417085 | 846.0058 | 978.796 | 1.036547 | 0.9913978 | 1.014297 | 17.08543 | 1171.985 | 1328.343 | 1.03401 | 0.9876644 | 1.012498
3.517588 | 839.809 | 971.6621 | 1.036648 | 0.9914553 | 1.014317 | 17.58794 | 1175.711 | 1331.904 | 1.033966 | 0.9876145 | 1.012465
3.61809 | 833.5588 | 964.5138 | 1.036751 | 0.9915131 | 1.014337 | 18.09045 | 1179.43 | 1335.448 | 1.033921 | 0.9875648 | 1.012432
3.718593 | 827.2552 | 957.3511 | 1.036855 | 0.9915712 | 1.014358 | 18.59296 | 1183.142 | 1338.975 | 1.033877 | 0.9875153 | 1.012399
3.819095 | 820.8982 | 950.1741 | 1.036961 | 0.9916296 | 1.014379 | 19.09548 | 1186.848 | 1342.485 | 1.033833 | 0.987466 | 1.012367
3.919598 | 814.4877 | 942.9827 | 1.037068 | 0.9916883 | 1.0144 | 19.59799 | 1190.547 | 1345.979 | 1.03379 | 0.9874168 | 1.012335
4.020101 | 808.0237 | 935.7769 | 1.037177 | 0.9917472 | 1.014422 | 20.1005 | 1194.239 | 1349.456 | 1.033746 | 0.9873678 | 1.012302
4.120603 | 801.5064 | 928.5567 | 1.037287 | 0.9918065 | 1.014443 | 20.60302 | 1197.925 | 1352.916 | 1.033702 | 0.987319 | 1.01227
4.221106 | 794.9356 | 921.3222 | 1.037398 | 0.9918659 | 1.014465 | 21.10553 | 1201.604 | 1356.36 | 1.033659 | 0.9872704 | 1.012238
4.321608 | 788.3113 | 914.0733 | 1.037511 | 0.9919257 | 1.014487 | 21.60804 | 1205.277 | 1359.786 | 1.033616 | 0.987222 | 1.012207
4.422111 | 781.6337 | 906.8101 | 1.037625 | 0.9919856 | 1.014509 | 22.11055 | 1208.943 | 1363.196 | 1.033573 | 0.9871737 | 1.012175
4.522613 | 774.9025 | 899.5325 | 1.037741 | 0.9920458 | 1.014531 | 22.61307 | 1212.603 | 1366.589 | 1.03353 | 0.9871256 | 1.012143
4.623116 | 768.118 | 892.2405 | 1.037858 | 0.9921063 | 1.014554 | 23.11558 | 1216.256 | 1369.966 | 1.033487 | 0.9870777 | 1.012112
4.723618 | 761.28 | 884.9341 | 1.037976 | 0.9921669 | 1.014577 | 23.61809 | 1219.902 | 1373.325 | 1.033444 | 0.9870299 | 1.012081
4.824121 | 754.3886 | 877.6134 | 1.038095 | 0.9922278 | 1.014599 | 24.1206 | 1223.542 | 1376.668 | 1.033402 | 0.9869824 | 1.012049
4.924623 | 747.4437 | 870.2783 | 1.038215 | 0.9922889 | 1.014622 | 24.62312 | 1227.175 | 1379.994 | 1.033359 | 0.986935 | 1.012018
5.025126 | 740.4454 | 862.9288 | 1.038337 | 0.9923501 | 1.014646 | 25.12563 | 1230.802 | 1383.303 | 1.033317 | 0.9868878 | 1.011988
5.125628 | 733.3937 | 855.5649 | 1.03846 | 0.9924116 | 1.014669 | 25.62814 | 1234.422 | 1386.596 | 1.033275 | 0.9868407 | 1.011957
5.226131 | 726.2885 | 848.1867 | 1.038584 | 0.9924732 | 1.014692 | 26.13065 | 1238.035 | 1389.871 | 1.033233 | 0.9867938 | 1.011926
5.326633 | 719.1299 | 840.7941 | 1.038709 | 0.9925351 | 1.014716 | 26.63317 | 1241.642 | 1393.13 | 1.033191 | 0.9867472 | 1.011896
5.427136 | 711.9178 | 833.3872 | 1.038836 | 0.992597 | 1.014739 | 27.13568 | 1245.242 | 1396.373 | 1.03315 | 0.9867006 | 1.011865
5.527638 | 704.6524 | 825.9659 | 1.038963 | 0.9926592 | 1.014763 | 27.63819 | 1248.836 | 1399.598 | 1.033108 | 0.9866543 | 1.011835
5.628141 | 697.3334 | 818.5302 | 1.039092 | 0.9927215 | 1.014787 | 28.1407 | 1252.423 | 1402.807 | 1.033067 | 0.9866082 | 1.011805
5.728643 | 689.9611 | 811.0801 | 1.039221 | 0.9927839 | 1.01481 | 28.64322 | 1256.003 | 1405.999 | 1.033025 | 0.9865622 | 1.011775
5.829146 | 682.5353 | 803.6157 | 1.039352 | 0.9928464 | 1.014834 | 29.14573 | 1259.577 | 1409.174 | 1.032984 | 0.9865164 | 1.011745
5.929648 | 675.0561 | 796.1369 | 1.039483 | 0.9929091 | 1.014858 | 29.64824 | 1263.145 | 1412.332 | 1.032943 | 0.9864707 | 1.011715
6.030151 | 667.5234 | 788.6437 | 1.039616 | 0.9929719 | 1.014882 | 30.15075 | 1266.705 | 1415.474 | 1.032902 | 0.9864253 | 1.011686
6.130653 | 659.9373 | 781.1362 | 1.039749 | 0.9930348 | 1.014906 | 30.65327 | 1270.259 | 1418.599 | 1.032862 | 0.98638 | 1.011656
6.231156 | 652.2977 | 773.6143 | 1.039884 | 0.9930979 | 1.014931 | 31.15578 | 1273.807 | 1421.707 | 1.032821 | 0.9863349 | 1.011627
6.331658 | 644.6048 | 766.078 | 1.040019 | 0.993161 | 1.014955 | 31.65829 | 1277.348 | 1424.798 | 1.032781 | 0.9862899 | 1.011598
6.432161 | 636.8583 | 758.5274 | 1.040155 | 0.9932242 | 1.014979 | 32.1608 | 1280.882 | 1427.872 | 1.03274 | 0.9862452 | 1.011569
6.532663 | 629.0585 | 750.9624 | 1.040293 | 0.9932874 | 1.015003 | 32.66332 | 1284.41 | 1430.93 | 1.0327 | 0.9862006 | 1.01154
6.633166 | 621.2052 | 743.383 | 1.040431 | 0.9933508 | 1.015027 | 33.16583 | 1287.931 | 1433.971 | 1.03266 | 0.9861562 | 1.011511
6.733668 | 613.2985 | 735.7892 | 1.04057 | 0.9934142 | 1.015051 | 33.66834 | 1291.446 | 1436.995 | 1.03262 | 0.986112 | 1.011483
6.834171 | 605.3383 | 728.1811 | 1.040709 | 0.9934776 | 1.015076 | 34.17085 | 1294.954 | 1440.003 | 1.03258 | 0.9860679 | 1.011454
6.934673 | 597.3247 | 720.5586 | 1.04085 | 0.9935411 | 1.0151 | 34.67337 | 1298.455 | 1442.994 | 1.032541 | 0.986024 | 1.011426
7.035176 | 589.2577 | 712.9218 | 1.040991 | 0.9936046 | 1.015124 | 35.17588 | 1301.95 | 1445.967 | 1.032501 | 0.9859803 | 1.011397
7.135678 | 581.1372 | 705.2705 | 1.041134 | 0.9936682 | 1.015148 | 35.67839 | 1305.438 | 1448.925 | 1.032462 | 0.9859368 | 1.011369
7.236181 | 572.9633 | 697.6049 | 1.041277 | 0.9937318 | 1.015172 | 36.1809 | 1308.92 | 1451.865 | 1.032423 | 0.9858935 | 1.011341
7.336683 | 564.7359 | 689.925 | 1.04142 | 0.9937954 | 1.015196 | 36.68342 | 1312.395 | 1454.789 | 1.032384 | 0.9858503 | 1.011313
7.437186 | 556.4551 | 682.2306 | 1.041565 | 0.9938589 | 1.01522 | 37.18593 | 1315.863 | 1457.695 | 1.032345 | 0.9858073 | 1.011286
7.537688 | 548.1209 | 674.5219 | 1.04171 | 0.9939225 | 1.015244 | 37.68844 | 1319.325 | 1460.586 | 1.032306 | 0.9857644 | 1.011258
7.638191 | 539.7332 | 666.7989 | 1.041856 | 0.9939861 | 1.015268 | 38.19095 | 1322.78 | 1463.459 | 1.032267 | 0.9857218 | 1.011231
7.738693 | 531.2921 | 659.0614 | 1.042003 | 0.9940497 | 1.015291 | 38.69347 | 1326.229 | 1466.315 | 1.032229 | 0.9856793 | 1.011203
7.839196 | 522.7976 | 651.3096 | 1.04215 | 0.9941132 | 1.015315 | 39.19598 | 1329.671 | 1469.155 | 1.03219 | 0.985637 | 1.011176
7.939698 | 514.2496 | 643.5434 | 1.042298 | 0.9941767 | 1.015338 | 39.69849 | 1333.107 | 1471.978 | 1.032152 | 0.9855949 | 1.011149
8.040201 | 505.6482 | 635.7629 | 1.042447 | 0.9942401 | 1.015362 | 40.20101 | 1336.536 | 1474.784 | 1.032114 | 0.9855529 | 1.011122
8.140704 | 496.9934 | 627.9679 | 1.042596 | 0.9943035 | 1.015385 | 40.70352 | 1339.958 | 1477.574 | 1.032076 | 0.9855111 | 1.011095
8.241206 | 488.2851 | 620.1586 | 1.042746 | 0.9943668 | 1.015408 | 41.20603 | 1343.374 | 1480.347 | 1.032038 | 0.9854695 | 1.011069
8.341709 | 479.5234 | 612.335 | 1.042896 | 0.9944301 | 1.015431 | 41.70854 | 1346.783 | 1483.103 | 1.032 | 0.9854281 | 1.011042
8.442211 | 470.7082 | 604.4969 | 1.043048 | 0.9944932 | 1.015454 | 42.21106 | 1350.185 | 1485.842 | 1.031962 | 0.9853868 | 1.011016
8.542714 | 461.8396 | 596.6445 | 1.043199 | 0.9945563 | 1.015477 | 42.71357 | 1353.581 | 1488.564 | 1.031925 | 0.9853458 | 1.010989
8.643216 | 452.9176 | 588.7778 | 1.043352 | 0.9946193 | 1.015499 | 43.21608 | 1356.971 | 1491.27 | 1.031888 | 0.9853049 | 1.010963
8.743719 | 443.9421 | 580.8966 | 1.043504 | 0.9946822 | 1.015522 | 43.71859 | 1360.354 | 1493.959 | 1.03185 | 0.9852641 | 1.010937
8.844221 | 434.9132 | 573.0011 | 1.043658 | 0.994745 | 1.015544 | 44.22111 | 1363.73 | 1496.631 | 1.031813 | 0.9852236 | 1.010911
8.944724 | 425.8309 | 565.0913 | 1.043812 | 0.9948076 | 1.015566 | 44.72362 | 1367.099 | 1499.286 | 1.031776 | 0.9851832 | 1.010885
9.045226 | 416.6951 | 557.167 | 1.043966 | 0.9948702 | 1.015588 | 45.22613 | 1370.462 | 1501.925 | 1.031739 | 0.985143 | 1.01086
9.145729 | 407.5059 | 549.2284 | 1.044121 | 0.9949326 | 1.015609 | 45.72864 | 1373.819 | 1504.547 | 1.031703 | 0.9851029 | 1.010834
9.246231 | 398.2632 | 541.2754 | 1.044276 | 0.9949948 | 1.015631 | 46.23116 | 1377.169 | 1507.152 | 1.031666 | 0.9850631 | 1.010809
9.346734 | 388.9671 | 533.3081 | 1.044432 | 0.9950569 | 1.015652 | 46.73367 | 1380.512 | 1509.74 | 1.03163 | 0.9850234 | 1.010784
9.447236 | 379.6176 | 525.3263 | 1.044588 | 0.9951189 | 1.015673 | 47.23618 | 1383.849 | 1512.311 | 1.031593 | 0.9849839 | 1.010759
9.547739 | 370.2146 | 517.3302 | 1.044745 | 0.9951806 | 1.015694 | 47.73869 | 1387.179 | 1514.866 | 1.031557 | 0.9849446 | 1.010734
9.648241 | 360.7582 | 509.3198 | 1.044902 | 0.9952422 | 1.015714 | 48.24121 | 1390.502 | 1517.404 | 1.031521 | 0.9849054 | 1.010709
9.748744 | 351.2484 | 501.2949 | 1.04506 | 0.9953037 | 1.015734 | 48.74372 | 1393.819 | 1519.925 | 1.031485 | 0.9848664 | 1.010684
9.849246 | 341.6851 | 493.2557 | 1.045218 | 0.9953649 | 1.015754 | 49.24623 | 1397.129 | 1522.43 | 1.031449 | 0.9848276 | 1.010659
9.949749 | 332.0684 | 485.2022 | 1.045376 | 0.995426 | 1.015774 | 49.74874 | 1400.433 | 1524.917 | 1.031414 | 0.9847889 | 1.010635
10.05025 | 322.3982 | 477.1342 | 1.045535 | 0.9954868 | 1.015794 | 50.25126 | 1403.73 | 1527.388 | 1.031378 | 0.9847505 | 1.010611
10.15075 | 312.6747 | 469.0519 | 1.045694 | 0.9955474 | 1.015813 | 50.75377 | 1407.021 | 1529.842 | 1.031343 | 0.9847122 | 1.010587
10.25126 | 302.8976 | 460.9552 | 1.045854 | 0.9956078 | 1.015832 | 51.25628 | 1410.305 | 1532.28 | 1.031308 | 0.9846741 | 1.010562
10.35176 | 293.0672 | 452.8442 | 1.046014 | 0.995668 | 1.01585 | 51.75879 | 1413.582 | 1534.7 | 1.031272 | 0.9846361 | 1.010539
10.45226 | 283.1833 | 444.7188 | 1.046174 | 0.995728 | 1.015868 | 52.26131 | 1416.853 | 1537.104 | 1.031237 | 0.9845984 | 1.010515
10.55276 | 273.2459 | 436.579 | 1.046334 | 0.9957877 | 1.015886 | 52.76382 | 1420.117 | 1539.491 | 1.031202 | 0.9845608 | 1.010491
10.65327 | 263.2552 | 428.4248 | 1.046495 | 0.9958471 | 1.015904 | 53.26633 | 1423.375 | 1541.862 | 1.031168 | 0.9845233 | 1.010468
10.75377 | 253.211 | 420.2563 | 1.046656 | 0.9959063 | 1.015921 | 53.76884 | 1426.626 | 1544.215 | 1.031133 | 0.9844861 | 1.010444
10.85427 | 243.1133 | 412.0734 | 1.046818 | 0.9959653 | 1.015938 | 54.27136 | 1429.87 | 1546.552 | 1.031098 | 0.984449 | 1.010421
10.95477 | 232.9622 | 403.8762 | 1.04698 | 0.9960239 | 1.015955 | 54.77387 | 1433.108 | 1548.872 | 1.031064 | 0.9844121 | 1.010398
11.05528 | 222.7577 | 395.6645 | 1.047142 | 0.9960823 | 1.015971 | 55.27638 | 1436.339 | 1551.175 | 1.03103 | 0.9843754 | 1.010375
11.15578 | 212.4997 | 387.4385 | 1.047304 | 0.9961404 | 1.015987 | 55.77889 | 1439.564 | 1553.462 | 1.030996 | 0.9843388 | 1.010352
11.25628 | 202.1883 | 379.1981 | 1.047466 | 0.9961983 | 1.016003 | 56.28141 | 1442.782 | 1555.731 | 1.030962 | 0.9843025 | 1.010329
11.35678 | 191.8235 | 370.9434 | 1.047629 | 0.9962558 | 1.016018 | 56.78392 | 1445.993 | 1557.984 | 1.030928 | 0.9842663 | 1.010306
11.45729 | 181.4052 | 362.6743 | 1.047792 | 0.996313 | 1.016033 | 57.28643 | 1449.198 | 1560.22 | 1.030894 | 0.9842302 | 1.010284
11.55779 | 170.9335 | 354.3908 | 1.047955 | 0.9963699 | 1.016047 | 57.78894 | 1452.397 | 1562.44 | 1.03086 | 0.9841944 | 1.010262
11.65829 | 160.4084 | 346.093 | 1.048119 | 0.9964265 | 1.016061 | 58.29146 | 1455.588 | 1564.642 | 1.030827 | 0.9841587 | 1.010239
11.75879 | 149.8298 | 337.7808 | 1.048282 | 0.9964828 | 1.016075 | 58.79397 | 1458.773 | 1566.828 | 1.030793 | 0.9841232 | 1.010217
11.8593 | 139.1978 | 329.4542 | 1.048446 | 0.9965388 | 1.016088 | 59.29648 | 1461.952 | 1568.997 | 1.03076 | 0.9840878 | 1.010195
11.9598 | 128.5123 | 321.1132 | 1.04861 | 0.9965944 | 1.016101 | 59.79899 | 1465.124 | 1571.15 | 1.030727 | 0.9840527 | 1.010173
12.0603 | 117.7735 | 312.7579 | 1.048774 | 0.9966497 | 1.016114 | 60.30151 | 1468.289 | 1573.285 | 1.030694 | 0.9840177 | 1.010152
12.1608 | 106.9811 | 304.3882 | 1.048938 | 0.9967046 | 1.016126 | 60.80402 | 1471.448 | 1575.404 | 1.030661 | 0.9839829 | 1.01013
12.26131 | 96.13536 | 296.0041 | 1.049103 | 0.9967592 | 1.016137 | 61.30653 | 1474.6 | 1577.506 | 1.030628 | 0.9839482 | 1.010109
12.36181 | 85.23616 | 287.6057 | 1.049267 | 0.9968134 | 1.016149 | 61.80905 | 1477.746 | 1579.591 | 1.030596 | 0.9839137 | 1.010087
12.46231 | 74.28352 | 279.1929 | 1.049432 | 0.9968672 | 1.016159 | 62.31156 | 1480.885 | 1581.66 | 1.030563 | 0.9838794 | 1.010066
12.56281 | 63.27744 | 270.7657 | 1.049597 | 0.9969207 | 1.01617 | 62.81407 | 1484.017 | 1583.712 | 1.030531 | 0.9838453 | 1.010045
12.66332 | 52.21793 | 262.3242 | 1.049762 | 0.9969738 | 1.016179 | 63.31658 | 1487.143 | 1585.747 | 1.030499 | 0.9838114 | 1.010024
12.76382 | 41.10498 | 253.8683 | 1.049927 | 0.9970266 | 1.016189 | 63.8191 | 1490.262 | 1587.765 | 1.030466 | 0.9837776 | 1.010003
12.86432 | 29.93859 | 245.398 | 1.050092 | 0.9970789 | 1.016198 | 64.32161 | 1493.375 | 1589.766 | 1.030434 | 0.983744 | 1.009983
12.96482 | 18.71876 | 236.9133 | 1.050257 | 0.9971309 | 1.016206 | 64.82412 | 1496.481 | 1591.751 | 1.030402 | 0.9837106 | 1.009962
13.06533 | 7.445501 | 228.4143 | 1.050422 | 0.9971824 | 1.016214 | 65.32663 | 1499.58 | 1593.719 | 1.030371 | 0.9836773 | 1.009942
13.16583 | -3.881197 | 219.9009 | 1.050588 | 0.9972336 | 1.016222 | 65.82915 | 1502.673 | 1595.67 | 1.030339 | 0.9836442 | 1.009922
13.26633 | -15.26133 | 211.3732 | 1.050753 | 0.9972844 | 1.016229 | 66.33166 | 1505.759 | 1597.604 | 1.030307 | 0.9836113 | 1.009901
13.36683 | -26.69491 | 202.831 | 1.050919 | 0.9973347 | 1.016236 | 66.83417 | 1508.839 | 1599.522 | 1.030276 | 0.9835786 | 1.009881
13.46734 | -38.18192 | 194.2745 | 1.051084 | 0.9973847 | 1.016242 | 67.33668 | 1511.912 | 1601.423 | 1.030245 | 0.983546 | 1.009862
13.56784 | -49.72236 | 185.7037 | 1.05125 | 0.9974342 | 1.016247 | 67.8392 | 1514.979 | 1603.307 | 1.030214 | 0.9835136 | 1.009842
13.66834 | -61.31625 | 177.1184 | 1.051415 | 0.9974833 | 1.016252 | 68.34171 | 1518.039 | 1605.174 | 1.030183 | 0.9834814 | 1.009822
13.76884 | -72.96357 | 168.5188 | 1.051581 | 0.997532 | 1.016257 | 68.84422 | 1521.092 | 1607.024 | 1.030152 | 0.9834493 | 1.009803
13.86935 | -84.66433 | 159.9048 | 1.051747 | 0.9975802 | 1.016261 | 69.34673 | 1524.139 | 1608.858 | 1.030121 | 0.9834175 | 1.009783
13.96985 | -96.41852 | 151.2765 | 1.051912 | 0.9976281 | 1.016265 | 69.84925 | 1527.179 | 1610.675 | 1.03009 | 0.9833858 | 1.009764
14.07035 | -108.2262 | 142.6338 | 1.052078 | 0.9976754 | 1.016268 | 70.35176 | 1530.213 | 1612.475 | 1.03006 | 0.9833542 | 1.009745
14.17085 | -120.0872 | 133.9767 | 1.052244 | 0.9977224 | 1.016271 | 70.85427 | 1533.239 | 1614.259 | 1.030029 | 0.9833229 | 1.009726
14.27136 | -132.0017 | 125.3053 | 1.05241 | 0.9977689 | 1.016273 | 71.35678 | 1536.26 | 1616.026 | 1.029999 | 0.9832917 | 1.009707
14.37186 | -143.9697 | 116.6194 | 1.052575 | 0.997815 | 1.016274 | 71.8593 | 1539.274 | 1617.775 | 1.029969 | 0.9832607 | 1.009689
14.47236 | -155.9911 | 107.9192 | 1.052741 | 0.9978606 | 1.016275 | 72.36181 | 1542.281 | 1619.509 | 1.029939 | 0.9832299 | 1.00967
14.57286 | -168.0659 | 99.20469 | 1.052907 | 0.9979057 | 1.016276 | 72.86432 | 1545.281 | 1621.225 | 1.029909 | 0.9831992026 | 1.009652
14.67337 | -180.1941 | 90.47576 | 1.053072 | 0.9979504 | 1.016276 | 73.36683 | 1548.276 | 1622.925 | 1.029879 | 0.9831687 | 1.009633
14.77387 | -192.3758 | 81.73246 | 1.053238 | 0.9979947 | 1.016275 | 73.86935 | 1551.263 | 1624.607 | 1.029849 | 0.9831384 | 1.009615
14.87437 | -204.6109 | 72.97479 | 1.053404 | 0.9980385 | 1.016274 | 74.37186 | 1554.244 | 1626.273 | 1.02982 | 0.9831083 | 1.009597
14.97487 | -216.8995 | 64.20275 | 1.053569 | 0.9980818 | 1.016273 | 74.87437 | 1557.218 | 1627.923 | 1.02979 | 0.9830783 | 1.009579
15.07538 | -229.2415 | 55.41635 | 1.053735 | 0.9981247 | 1.01627 | 75.37688 | 1560.186 | 1629.555 | 1.029761 | 0.9830485 | 1.009561
15.17588 | -241.637 | 46.61557 | 1.0539 | 0.9981671 | 1.016268 | 75.8794 | 1563.147 | 1631.171 | 1.029731 | 0.9830189 | 1.009544
15.27638 | -254.0858 | 37.80043 | 1.054066 | 0.9982091 | 1.016265 | 76.38191 | 1566.101 | 1632.77 | 1.029702 | 0.9829894 | 1.009526
15.37688 | -266.5881 | 28.97091 | 1.054231 | 0.9982506 | 1.016261 | 76.88442 | 1569.049 | 1634.352 | 1.029673 | 0.9829601 | 1.009509
15.47739 | -279.1439 | 20.12703 | 1.054397 | 0.9982916 | 1.016257 | 77.38693 | 1571.991 | 1635.918 | 1.029645 | 0.982931 | 1.009491
15.57789 | -291.7531 | 11.26878 | 1.054562 | 0.9983322 | 1.016252 | 77.88945 | 1574.925 | 1637.467 | 1.029616 | 0.9829021 | 1.009474
15.67839 | -304.4157 | 2.396154 | 1.054727 | 0.9983723 | 1.016246 | 78.39196 | 1577.853 | 1638.998 | 1.029587 | 0.9828733 | 1.009457
15.77889 | -317.1318 | -6.490838 | 1.054892 | 0.9984119 | 1.016241 | 78.89447 | 1580.775 | 1640.514 | 1.029559 | 0.9828447 | 1.00944
15.8794 | -329.9013 | -15.3922 | 1.055058 | 0.9984511 | 1.016234 | 79.39698 | 1583.69 | 1642.012 | 1.02953 | 0.9828163 | 1.009424
15.9799 | -342.7242 | -24.30793 | 1.055223 | 0.9984898 | 1.016227 | 79.8995 | 1586.598 | 1643.494 | 1.029502 | 0.9827881 | 1.009407
16.0804 | -355.6006 | -33.23803 | 1.055388 | 0.998528 | 1.01622 | 80.40201 | 1589.5 | 1644.959 | 1.029474 | 0.98276 | 1.009391
16.1809 | -368.5304 | -42.1825 | 1.055553 | 0.9985658 | 1.016212 | 80.90452 | 1592.395 | 1646.407 | 1.029446 | 0.9827321 | 1.009374
16.28141 | -381.5136 | -51.14134 | 1.055717 | 0.9986031 | 1.016203 | 81.40704 | 1595.284 | 1647.838 | 1.029418 | 0.9827044 | 1.009358
16.38191 | -394.5503 | -60.11454 | 1.055882 | 0.9986399 | 1.016194 | 81.90955 | 1598.166 | 1649.253 | 1.02939 | 0.9826768 | 1.009342
16.48241 | -407.6404 | -69.10212 | 1.056047 | 0.9986763 | 1.016184 | 82.41206 | 1601.041 | 1650.65 | 1.029362 | 0.9826494 | 1.009326
16.58291 | -420.784 | -78.10407 | 1.056212 | 0.9987122 | 1.016174 | 82.91457 | 1603.91 | 1652.031 | 1.029335 | 0.9826222 | 1.00931
16.68342 | -433.981 | -87.12038 | 1.056376 | 0.9987477 | 1.016163 | 83.41709 | 1606.772 | 1653.396 | 1.029307 | 0.9825952 | 1.009294
16.78392 | -447.2314 | -96.15107 | 1.056541 | 0.9987827 | 1.016152 | 83.9196 | 1609.628 | 1654.743 | 1.02928 | 0.9825683 | 1.009279
16.88442 | -460.5353 | -105.1961 | 1.056706 | 0.9988172 | 1.01614 | 84.42211 | 1612.477 | 1656.074 | 1.029253 | 0.9825416 | 1.009263
16.98492 | -473.8926 | -114.2555 | 1.05687 | 0.9988513 | 1.016128 | 84.92462 | 1615.32 | 1657.388 | 1.029226 | 0.9825151 | 1.009248
17.08543 | -487.3033 | -123.3293 | 1.057034 | 0.998885 | 1.016115 | 85.42714 | 1618.156 | 1658.685 | 1.029199 | 0.9824888 | 1.009233
17.18593 | -500.7675 | -132.4175 | 1.057199 | 0.9989182 | 1.016102 | 85.92965 | 1620.985 | 1659.965 | 1.029172 | 0.9824626 | 1.009218
17.28643 | -514.2851 | -141.52 | 1.057363 | 0.9989509 | 1.016088 | 86.43216 | 1623.808 | 1661.229 | 1.029145 | 0.9824366 | 1.009203
17.38693 | -527.8562 | -150.6369 | 1.057527 | 0.9989832 | 1.016074 | 86.93467 | 1626.624 | 1662.476 | 1.029119 | 0.9824107 | 1.009188
17.48744 | -541.4807 | -159.7682 | 1.057691 | 0.9990151 | 1.016059 | 87.43719 | 1629.433 | 1663.706 | 1.029092 | 0.9823851 | 1.009174
17.58794 | -555.1586 | -168.9138 | 1.057855 | 0.9990466 | 1.016043 | 87.9397 | 1632.236 | 1664.92 | 1.029066 | 0.9823596 | 1.009159
17.68844 | -568.89 | -178.0739 | 1.058019 | 0.9990776 | 1.016028 | 88.44221 | 1635.032 | 1666.116 | 1.02904 | 0.9823343 | 1.009145
17.78894 | -582.6748 | -187.2482 | 1.058183 | 0.9991082 | 1.016011 | 88.94472 | 1637.822 | 1667.296 | 1.029013 | 0.9823091 | 1.00913
17.88945 | -596.513 | -196.437 | 1.058347 | 0.9991384 | 1.015994 | 89.44724 | 1640.605 | 1668.459 | 1.028987 | 0.9822842 | 1.009116
17.98995 | -610.4047 | -205.6401 | 1.058511 | 0.9991682 | 1.015977 | 89.94975 | 1643.382 | 1669.605 | 1.028961 | 0.9822594 | 1.009102
18.09045 | -624.3498 | -214.8576 | 1.058675 | 0.9991976 | 1.015959 | 90.45226 | 1646.152 | 1670.735 | 1.028936 | 0.9822347 | 1.009088
18.19095 | -638.3484 | -224.0894 | 1.058839 | 0.9992266 | 1.015941 | 90.95477 | 1648.915 | 1671.848 | 1.02891 | 0.9822103 | 1.009075
18.29146 | -652.4003 | -233.3357 | 1.059003 | 0.9992552 | 1.015922 | 91.45729 | 1651.672 | 1672.944 | 1.028884 | 0.982186 | 1.009061
18.39196 | -666.5058 | -242.5963 | 1.059167 | 0.9992834 | 1.015903 | 91.9598 | 1654.422 | 1674.023 | 1.028859 | 0.9821619 | 1.009048
18.49246 | -680.6646 | -251.8712 | 1.059331 | 0.9993113 | 1.015883 | 92.46231 | 1657.166 | 1675.085 | 1.028834 | 0.982138 | 1.009034
18.59296 | -694.8769 | -261.1606 | 1.059494 | 0.9993387 | 1.015863 | 92.96482 | 1659.903 | 1676.131 | 1.028809 | 0.9821142 | 1.009021
18.69347 | -709.1427 | -270.4643 | 1.059658 | 0.9993658 | 1.015843 | 93.46734 | 1662.634 | 1677.16 | 1.028783 | 0.9820906 | 1.009008
18.79397 | -723.4618 | -279.7823 | 1.059822 | 0.9993926 | 1.015822 | 93.96985 | 1665.357 | 1678.172 | 1.028758 | 0.9820672 | 1.008995
18.89447 | -737.8344 | -289.1148 | 1.059986 | 0.999419 | 1.0158 | 94.47236 | 1668.075 | 1679.167 | 1.028734 | 0.9820439 | 1.008982
18.99497 | -752.2605 | -298.4616 | 1.06015 | 0.999445 | 1.015779 | 94.97487 | 1670.785 | 1680.146 | 1.028709 | 0.9820209 | 1.008969
19.09548 | -766.74 | -307.8228 | 1.060314 | 0.9994708 | 1.015757 | 95.47739 | 1673.49 | 1681.108 | 1.028684 | 0.981998 | 1.008957
19.19598 | -781.2729 | -317.1983 | 1.060478 | 0.9994962 | 1.015734 | 95.9799 | 1676.187 | 1682.053 | 1.02866 | 0.9819752 | 1.008944
19.29648 | -795.8593 | -326.5882 | 1.060642 | 0.9995213 | 1.015711 | 96.48241 | 1678.878 | 1682.981 | 1.028635 | 0.9819527 | 1.008932
19.39698 | -810.4991 | -335.9925 | 1.060806 | 0.9995461 | 1.015688 | 96.98492 | 1681.562 | 1683.893 | 1.028611 | 0.9819303 | 1.00892
19.49749 | -825.1923 | -345.4112 | 1.06097 | 0.9995706 | 1.015664 | 97.48744 | 1684.24 | 1684.788 | 1.028587 | 0.9819081 | 1.008908
19.59799 | -839.939 | -354.8442 | 1.061134 | 0.9995948 | 1.01564 | 97.98995 | 1686.911 | 1685.666 | 1.028563 | 0.981886 | 1.008896
19.69849 | -854.7391 | -364.2916 | 1.061298 | 0.9996188 | 1.015616 | 98.49246 | 1689.576 | 1686.527 | 1.028539 | 0.9818641 | 1.008884
19.79899 | -869.5926 | -373.7534 | 1.061463 | 0.9996425 | 1.015591 | 98.99497 | 1692.234 | 1687.371 | 1.028515 | 0.9818424 | 1.008872
19.8995 | -884.4996 | -383.2295 | 1.061627 | 0.999666 | 1.015566 | 99.49749 | 1694.885 | 1688.199 | 1.028491 | 0.9818209 | 1.008861
20 | -899.46 | -392.72 | 1.061792 | 0.9996892 | 1.015541 | 100 | 1697.53 | 1689.01 | 1.028468 | 0.9817996 | 1.00885

## Ce
mol%CeO2 | Ms (K, Eddie) | T0 (K, Eddie) | Ms (K) | T0 (K)
0 | 1297.9 | 1485.8 | 1217 | 1367
0.1005025 | 1293.52 | 1479.155 | 1212.62 | 1360.355
0.201005 | 1289.087 | 1472.495 | 1208.187 | 1353.695
0.3015075 | 1284.6 | 1465.821 | 1203.7 | 1347.021
0.4020101 | 1280.06 | 1459.132 | 1199.16 | 1340.332
0.5025126 | 1275.466 | 1452.429 | 1194.566 | 1333.629
0.6030151 | 1270.819 | 1445.712 | 1189.919 | 1326.912
0.7035176 | 1266.119 | 1438.981 | 1185.219 | 1320.181
0.8040201 | 1261.365 | 1432.235 | 1180.465 | 1313.435
0.9045226 | 1256.557 | 1425.474 | 1175.657 | 1306.674
1.005025 | 1251.696 | 1418.7 | 1170.796 | 1299.9
1.105528 | 1246.782 | 1411.911 | 1165.882 | 1293.111
1.20603 | 1241.815 | 1405.107 | 1160.915 | 1286.307
1.306533 | 1236.793 | 1398.289 | 1155.893 | 1279.489
1.407035 | 1231.719 | 1391.457 | 1150.819 | 1272.657
1.507538 | 1226.591 | 1384.611 | 1145.691 | 1265.811
1.60804 | 1221.409 | 1377.75 | 1140.509 | 1258.95
1.708543 | 1216.175 | 1370.874 | 1135.275 | 1252.074
1.809045 | 1210.886 | 1363.985 | 1129.986 | 1245.185
1.909548 | 1205.544 | 1357.081 | 1124.644 | 1238.281
2.01005 | 1200.149 | 1350.162 | 1119.249 | 1231.362
2.110553 | 1194.701 | 1343.23 | 1113.801 | 1224.43
2.211055 | 1189.199 | 1336.282 | 1108.299 | 1217.482
2.311558 | 1183.643 | 1329.321 | 1102.743 | 1210.521
2.41206 | 1178.034 | 1322.345 | 1097.134 | 1203.545
2.512563 | 1172.372 | 1315.355 | 1091.472 | 1196.555
2.613065 | 1166.656 | 1308.35 | 1085.756 | 1189.55
2.713568 | 1160.887 | 1301.331 | 1079.987 | 1182.531
2.81407 | 1155.064 | 1294.298 | 1074.164 | 1175.498
2.914573 | 1149.188 | 1287.25 | 1068.288 | 1168.45
3.015075 | 1143.258 | 1280.188 | 1062.358 | 1161.388
3.115578 | 1137.275 | 1273.112 | 1056.375 | 1154.312
3.21608 | 1131.239 | 1266.021 | 1050.339 | 1147.221
3.316583 | 1125.149 | 1258.916 | 1044.249 | 1140.116
3.417085 | 1119.006 | 1251.796 | 1038.106 | 1132.996
3.517588 | 1112.809 | 1244.662 | 1031.909 | 1125.862
3.61809 | 1106.559 | 1237.514 | 1025.659 | 1118.714
3.718593 | 1100.255 | 1230.351 | 1019.355 | 1111.551
3.819095 | 1093.898 | 1223.174 | 1012.998 | 1104.374
3.919598 | 1087.488 | 1215.983 | 1006.588 | 1097.183
4.020101 | 1081.024 | 1208.777 | 1000.124 | 1089.977
4.120603 | 1074.506 | 1201.557 | 993.6064 | 1082.757
4.221106 | 1067.936 | 1194.322 | 987.0356 | 1075.522
4.321608 | 1061.311 | 1187.073 | 980.4113 | 1068.273
4.422111 | 1054.634 | 1179.81 | 973.7337 | 1061.01
4.522613 | 1047.903 | 1172.532 | 967.0025 | 1053.732
4.623116 | 1041.118 | 1165.24 | 960.218 | 1046.44
4.723618 | 1034.28 | 1157.934 | 953.38 | 1039.134
4.824121 | 1027.389 | 1150.613 | 946.4886 | 1031.813
4.924623 | 1020.444 | 1143.278 | 939.5437 | 1024.478
5.025126 | 1013.445 | 1135.929 | 932.5454 | 1017.129
5.125628 | 1006.394 | 1128.565 | 925.4937 | 1009.765
5.226131 | 999.2885 | 1121.187 | 918.3885 | 1002.387
5.326633 | 992.1299 | 1113.794 | 911.2299 | 994.9941
5.427136 | 984.9178 | 1106.387 | 904.0178 | 987.5872
5.527638 | 977.6524 | 1098.966 | 896.7524 | 980.1659
5.628141 | 970.3334 | 1091.53 | 889.4334 | 972.7302
5.728643 | 962.9611 | 1084.08 | 882.0611 | 965.2801
5.829146 | 955.5353 | 1076.616 | 874.6353 | 957.8157
5.929648 | 948.0561 | 1069.137 | 867.1561 | 950.3369
6.030151 | 940.5234 | 1061.644 | 859.6234 | 942.8437
6.130653 | 932.9373 | 1054.136 | 852.0373 | 935.3362
6.231156 | 925.2977 | 1046.614 | 844.3977 | 927.8143
6.331658 | 917.6048 | 1039.078 | 836.7048 | 920.278
6.432161 | 909.8583 | 1031.527 | 828.9583 | 912.7274
6.532663 | 902.0585 | 1023.962 | 821.1585 | 905.1624
6.633166 | 894.2052 | 1016.383 | 813.3052 | 897.583
6.733668 | 886.2985 | 1008.789 | 805.3985 | 889.9892
6.834171 | 878.3383 | 1001.181 | 797.4383 | 882.3811
6.934673 | 870.3247 | 993.5586 | 789.4247 | 874.7586
7.035176 | 862.2577 | 985.9218 | 781.3577 | 867.1218
7.135678 | 854.1372 | 978.2705 | 773.2372 | 859.4705
7.236181 | 845.9633 | 970.6049 | 765.0633 | 851.8049
7.336683 | 837.7359 | 962.925 | 756.8359 | 844.125
7.437186 | 829.4551 | 955.2306 | 748.5551 | 836.4306
7.537688 | 821.1209 | 947.5219 | 740.2209 | 828.7219
7.638191 | 812.7332 | 939.7989 | 731.8332 | 820.9989
7.738693 | 804.2921 | 932.0614 | 723.3921 | 813.2614
7.839196 | 795.7976 | 924.3096 | 714.8976 | 805.5096
7.939698 | 787.2496 | 916.5434 | 706.3496 | 797.7434
8.040201 | 778.6482 | 908.7629 | 697.7482 | 789.9629
8.140704 | 769.9934 | 900.9679 | 689.0934 | 782.1679
8.241206 | 761.2851 | 893.1586 | 680.3851 | 774.3586
8.341709 | 752.5234 | 885.335 | 671.6234 | 766.535
8.442211 | 743.7082 | 877.4969 | 662.8082 | 758.6969
8.542714 | 734.8396 | 869.6445 | 653.9396 | 750.8445
8.643216 | 725.9176 | 861.7778 | 645.0176 | 742.9778
8.743719 | 716.9421 | 853.8966 | 636.0421 | 735.0966
8.844221 | 707.9132 | 846.0011 | 627.0132 | 727.2011
8.944724 | 698.8309 | 838.0913 | 617.9309 | 719.2913
9.045226 | 689.6951 | 830.167 | 608.7951 | 711.367
9.145729 | 680.5059 | 822.2284 | 599.6059 | 703.4284
9.246231 | 671.2632 | 814.2754 | 590.3632 | 695.4754
9.346734 | 661.9671 | 806.3081 | 581.0671 | 687.5081
9.447236 | 652.6176 | 798.3263 | 571.7176 | 679.5263
9.547739 | 643.2146 | 790.3302 | 562.3146 | 671.5302
9.648241 | 633.7582 | 782.3198 | 552.8582 | 663.5198
9.748744 | 624.2484 | 774.2949 | 543.3484 | 655.4949
9.849246 | 614.6851 | 766.2557 | 533.7851 | 647.4557
9.949749 | 605.0684 | 758.2022 | 524.1684 | 639.4022
10.05025 | 595.3982 | 750.1342 | 514.4982 | 631.3342
10.15075 | 585.6747 | 742.0519 | 504.7747 | 623.2519
10.25126 | 575.8976 | 733.9552 | 494.9976 | 615.1552
10.35176 | 566.0672 | 725.8442 | 485.1672 | 607.0442
10.45226 | 556.1833 | 717.7188 | 475.2833 | 598.9188
10.55276 | 546.2459 | 709.579 | 465.3459 | 590.779
10.65327 | 536.2552 | 701.4248 | 455.3552 | 582.6248
10.75377 | 526.211 | 693.2563 | 445.311 | 574.4563
10.85427 | 516.1133 | 685.0734 | 435.2133 | 566.2734
10.95477 | 505.9622 | 676.8762 | 425.0622 | 558.0762
11.05528 | 495.7577 | 668.6645 | 414.8577 | 549.8645
11.15578 | 485.4997 | 660.4385 | 404.5997 | 541.6385
11.25628 | 475.1883 | 652.1981 | 394.2883 | 533.3981
11.35678 | 464.8235 | 643.9434 | 383.9235 | 525.1434
11.45729 | 454.4052 | 635.6743 | 373.5052 | 516.8743
11.55779 | 443.9335 | 627.3908 | 363.0335 | 508.5908
11.65829 | 433.4084 | 619.093 | 352.5084 | 500.293
11.75879 | 422.8298 | 610.7808 | 341.9298 | 491.9808
11.8593 | 412.1978 | 602.4542 | 331.2978 | 483.6542
11.9598 | 401.5123 | 594.1132 | 320.6123 | 475.3132
12.0603 | 390.7735 | 585.7579 | 309.8735 | 466.9579
12.1608 | 379.9811 | 577.3882 | 299.0811 | 458.5882
12.26131 | 369.1354 | 569.0041 | 288.2354 | 450.2041
12.36181 | 358.2362 | 560.6057 | 277.3362 | 441.8057
12.46231 | 347.2835 | 552.1929 | 266.3835 | 433.3929
12.56281 | 336.2774 | 543.7657 | 255.3774 | 424.9657
12.66332 | 325.2179 | 535.3242 | 244.3179 | 416.5242
12.76382 | 314.105 | 526.8683 | 233.205 | 408.0683
12.86432 | 302.9386 | 518.398 | 222.0386 | 399.598
12.96482 | 291.7188 | 509.9133 | 210.8188 | 391.1133
13.06533 | 280.4455 | 501.4143 | 199.5455 | 382.6143
13.16583 | 269.1188 | 492.9009 | 188.2188 | 374.1009
13.26633 | 257.7387 | 484.3732 | 176.8387 | 365.5732
13.36683 | 246.3051 | 475.831 | 165.4051 | 357.031
13.46734 | 234.8181 | 467.2745 | 153.9181 | 348.4745
13.56784 | 223.2776 | 458.7037 | 142.3776 | 339.9037
13.66834 | 211.6838 | 450.1184 | 130.7838 | 331.3184
13.76884 | 200.0364 | 441.5188 | 119.1364 | 322.7188
13.86935 | 188.3357 | 432.9048 | 107.4357 | 314.1048
13.96985 | 176.5815 | 424.2765 | 95.68148 | 305.4765
14.07035 | 164.7738 | 415.6338 | 83.87385 | 296.8338

## Hf
mol%HfO2 | Ms (K, Eddie) | T0 (K, Eddie) | Ms (K) | T0 (K)
0 | 1314.4 | 1470.3 | 1217 | 1367
0.5025126 | 1318.349 | 1474.431 | 1220.949 | 1371.131
1.005025 | 1322.292 | 1478.545 | 1224.892 | 1375.245
1.507538 | 1326.229 | 1482.642 | 1228.829 | 1379.342
2.01005 | 1330.158 | 1486.723 | 1232.758 | 1383.423
2.512563 | 1334.081 | 1490.787 | 1236.681 | 1387.487
3.015075 | 1337.998 | 1494.834 | 1240.598 | 1391.534
3.517588 | 1341.908 | 1498.864 | 1244.508 | 1395.564
4.020101 | 1345.811 | 1502.877 | 1248.411 | 1399.577
4.522613 | 1349.708 | 1506.874 | 1252.308 | 1403.574
5.025126 | 1353.598 | 1510.854 | 1256.198 | 1407.554
5.527638 | 1357.482 | 1514.817 | 1260.082 | 1411.517
6.030151 | 1361.359 | 1518.764 | 1263.959 | 1415.464
6.532663 | 1365.229 | 1522.693 | 1267.829 | 1419.393
7.035176 | 1369.093 | 1526.606 | 1271.693 | 1423.306
7.537688 | 1372.95 | 1530.502 | 1275.55 | 1427.202
8.040201 | 1376.801 | 1534.382 | 1279.401 | 1431.082
8.542714 | 1380.645 | 1538.244 | 1283.245 | 1434.944
9.045226 | 1384.482 | 1542.09 | 1287.082 | 1438.79
9.547739 | 1388.313 | 1545.919 | 1290.913 | 1442.619
10.05025 | 1392.137 | 1549.731 | 1294.737 | 1446.431
10.55276 | 1395.955 | 1553.527 | 1298.555 | 1450.227
11.05528 | 1399.766 | 1557.306 | 1302.366 | 1454.006
11.55779 | 1403.571 | 1561.068 | 1306.171 | 1457.768
12.0603 | 1407.369 | 1564.813 | 1309.969 | 1461.513
12.56281 | 1411.16 | 1568.541 | 1313.76 | 1465.241
13.06533 | 1414.945 | 1572.253 | 1317.545 | 1468.953
13.56784 | 1418.723 | 1575.948 | 1321.323 | 1472.648
14.07035 | 1422.494 | 1579.626 | 1325.094 | 1476.326
14.57286 | 1426.259 | 1583.288 | 1328.859 | 1479.988
15.07538 | 1430.018 | 1586.932 | 1332.618 | 1483.632
15.57789 | 1433.77 | 1590.56 | 1336.37 | 1487.26
16.0804 | 1437.515 | 1594.171 | 1340.115 | 1490.871
16.58291 | 1441.253 | 1597.765 | 1343.853 | 1494.465
17.08543 | 1444.985 | 1601.343 | 1347.585 | 1498.043
17.58794 | 1448.711 | 1604.904 | 1351.311 | 1501.604
18.09045 | 1452.43 | 1608.448 | 1355.03 | 1505.148
18.59296 | 1456.142 | 1611.975 | 1358.742 | 1508.675
19.09548 | 1459.848 | 1615.485 | 1362.448 | 1512.185
19.59799 | 1463.547 | 1618.979 | 1366.147 | 1515.679
20.1005 | 1467.239 | 1622.456 | 1369.839 | 1519.156
20.60302 | 1470.925 | 1625.916 | 1373.525 | 1522.616
21.10553 | 1474.604 | 1629.36 | 1377.204 | 1526.06
21.60804 | 1478.277 | 1632.786 | 1380.877 | 1529.486
22.11055 | 1481.943 | 1636.196 | 1384.543 | 1532.896
22.61307 | 1485.603 | 1639.589 | 1388.203 | 1536.289
23.11558 | 1489.256 | 1642.966 | 1391.856 | 1539.666
23.61809 | 1492.902 | 1646.325 | 1395.502 | 1543.025
24.1206 | 1496.542 | 1649.668 | 1399.142 | 1546.368
24.62312 | 1500.175 | 1652.994 | 1402.775 | 1549.694
25.12563 | 1503.802 | 1656.303 | 1406.402 | 1553.003
25.62814 | 1507.422 | 1659.596 | 1410.022 | 1556.296
26.13065 | 1511.035 | 1662.871 | 1413.635 | 1559.571
26.63317 | 1514.642 | 1666.13 | 1417.242 | 1562.83
27.13568 | 1518.242 | 1669.373 | 1420.842 | 1566.073
27.63819 | 1521.836 | 1672.598 | 1424.436 | 1569.298
28.1407 | 1525.423 | 1675.807 | 1428.023 | 1572.507
28.64322 | 1529.003 | 1678.999 | 1431.603 | 1575.699
29.14573 | 1532.577 | 1682.174 | 1435.177 | 1578.874
29.64824 | 1536.145 | 1685.332 | 1438.745 | 1582.032
30.15075 | 1539.705 | 1688.474 | 1442.305 | 1585.174
30.65327 | 1543.259 | 1691.599 | 1445.859 | 1588.299
31.15578 | 1546.807 | 1694.707 | 1449.407 | 1591.407
31.65829 | 1550.348 | 1697.798 | 1452.948 | 1594.498
32.1608 | 1553.882 | 1700.872 | 1456.482 | 1597.572
32.66332 | 1557.41 | 1703.93 | 1460.01 | 1600.63
33.16583 | 1560.931 | 1706.971 | 1463.531 | 1603.671
33.66834 | 1564.446 | 1709.995 | 1467.046 | 1606.695
34.17085 | 1567.954 | 1713.003 | 1470.554 | 1609.703
34.67337 | 1571.455 | 1715.994 | 1474.055 | 1612.694
35.17588 | 1574.95 | 1718.967 | 1477.55 | 1615.667
35.67839 | 1578.438 | 1721.925 | 1481.038 | 1618.625
36.1809 | 1581.92 | 1724.865 | 1484.52 | 1621.565
36.68342 | 1585.395 | 1727.789 | 1487.995 | 1624.489
37.18593 | 1588.863 | 1730.695 | 1491.463 | 1627.395
37.68844 | 1592.325 | 1733.586 | 1494.925 | 1630.286
38.19095 | 1595.78 | 1736.459 | 1498.38 | 1633.159
38.69347 | 1599.229 | 1739.315 | 1501.829 | 1636.015
39.19598 | 1602.671 | 1742.155 | 1505.271 | 1638.855
39.69849 | 1606.107 | 1744.978 | 1508.707 | 1641.678
40.20101 | 1609.536 | 1747.784 | 1512.136 | 1644.484
40.70352 | 1612.958 | 1750.574 | 1515.558 | 1647.274
41.20603 | 1616.374 | 1753.347 | 1518.974 | 1650.047
41.70854 | 1619.783 | 1756.103 | 1522.383 | 1652.803
42.21106 | 1623.185 | 1758.842 | 1525.785 | 1655.542
42.71357 | 1626.581 | 1761.564 | 1529.181 | 1658.264
43.21608 | 1629.971 | 1764.27 | 1532.571 | 1660.97
43.71859 | 1633.354 | 1766.959 | 1535.954 | 1663.659
44.22111 | 1636.73 | 1769.631 | 1539.33 | 1666.331
44.72362 | 1640.099 | 1772.286 | 1542.699 | 1668.986
45.22613 | 1643.462 | 1774.925 | 1546.062 | 1671.625
45.72864 | 1646.819 | 1777.547 | 1549.419 | 1674.247
46.23116 | 1650.169 | 1780.152 | 1552.769 | 1676.852
46.73367 | 1653.512 | 1782.74 | 1556.112 | 1679.44
47.23618 | 1656.849 | 1785.311 | 1559.449 | 1682.011
47.73869 | 1660.179 | 1787.866 | 1562.779 | 1684.566
48.24121 | 1663.502 | 1790.404 | 1566.102 | 1687.104
48.74372 | 1666.819 | 1792.925 | 1569.419 | 1689.625
49.24623 | 1670.129 | 1795.43 | 1572.729 | 1692.13
49.74874 | 1673.433 | 1797.917 | 1576.033 | 1694.617
50.25126 | 1676.73 | 1800.388 | 1579.33 | 1697.088
50.75377 | 1680.021 | 1802.842 | 1582.621 | 1699.542
51.25628 | 1683.305 | 1805.28 | 1585.905 | 1701.98
51.75879 | 1686.582 | 1807.7 | 1589.182 | 1704.4
52.26131 | 1689.853 | 1810.104 | 1592.453 | 1706.804
52.76382 | 1693.117 | 1812.491 | 1595.717 | 1709.191
53.26633 | 1696.375 | 1814.862 | 1598.975 | 1711.562
53.76884 | 1699.626 | 1817.215 | 1602.226 | 1713.915
54.27136 | 1702.87 | 1819.552 | 1605.47 | 1716.252
54.77387 | 1706.108 | 1821.872 | 1608.708 | 1718.572
55.27638 | 1709.339 | 1824.175 | 1611.939 | 1720.875
55.77889 | 1712.564 | 1826.462 | 1615.164 | 1723.162
56.28141 | 1715.782 | 1828.731 | 1618.382 | 1725.431
56.78392 | 1718.993 | 1830.984 | 1621.593 | 1727.684
57.28643 | 1722.198 | 1833.22 | 1624.798 | 1729.92
57.78894 | 1725.397 | 1835.44 | 1627.997 | 1732.14
58.29146 | 1728.588 | 1837.642 | 1631.188 | 1734.342
58.79397 | 1731.773 | 1839.828 | 1634.373 | 1736.528
59.29648 | 1734.952 | 1841.997 | 1637.552 | 1738.697
59.79899 | 1738.124 | 1844.15 | 1640.724 | 1740.85
60.30151 | 1741.289 | 1846.285 | 1643.889 | 1742.985
60.80402 | 1744.448 | 1848.404 | 1647.048 | 1745.104
61.30653 | 1747.6 | 1850.506 | 1650.2 | 1747.206
61.80905 | 1750.746 | 1852.591 | 1653.346 | 1749.291
62.31156 | 1753.885 | 1854.66 | 1656.485 | 1751.36
62.81407 | 1757.017 | 1856.712 | 1659.617 | 1753.412
63.31658 | 1760.143 | 1858.747 | 1662.743 | 1755.447
63.8191 | 1763.262 | 1860.765 | 1665.862 | 1757.465
64.32161 | 1766.375 | 1862.766 | 1668.975 | 1759.466
64.82412 | 1769.481 | 1864.751 | 1672.081 | 1761.451
65.32663 | 1772.58 | 1866.719 | 1675.18 | 1763.419
65.82915 | 1775.673 | 1868.67 | 1678.273 | 1765.37
66.33166 | 1778.759 | 1870.604 | 1681.359 | 1767.304
66.83417 | 1781.839 | 1872.522 | 1684.439 | 1769.222
67.33668 | 1784.912 | 1874.423 | 1687.512 | 1771.123
67.8392 | 1787.979 | 1876.307 | 1690.579 | 1773.007
68.34171 | 1791.039 | 1878.174 | 1693.639 | 1774.874
68.84422 | 1794.092 | 1880.024 | 1696.692 | 1776.724
69.34673 | 1797.139 | 1881.858 | 1699.739 | 1778.558
69.84925 | 1800.179 | 1883.675 | 1702.779 | 1780.375
70.35176 | 1803.213 | 1885.475 | 1705.813 | 1782.175
70.85427 | 1806.239 | 1887.259 | 1708.839 | 1783.959
71.35678 | 1809.26 | 1889.026 | 1711.86 | 1785.726
71.8593 | 1812.274 | 1890.775 | 1714.874 | 1787.475
72.36181 | 1815.281 | 1892.509 | 1717.881 | 1789.209
72.86432 | 1818.281 | 1894.225 | 1720.881 | 1790.925
73.36683 | 1821.276 | 1895.925 | 1723.876 | 1792.625
73.86935 | 1824.263 | 1897.607 | 1726.863 | 1794.307
74.37186 | 1827.244 | 1899.273 | 1729.844 | 1795.973
74.87437 | 1830.218 | 1900.923 | 1732.818 | 1797.623
75.37688 | 1833.186 | 1902.555 | 1735.786 | 1799.255
75.8794 | 1836.147 | 1904.171 | 1738.747 | 1800.871
76.38191 | 1839.101 | 1905.77 | 1741.701 | 1802.47
76.88442 | 1842.049 | 1907.352 | 1744.649 | 1804.052
77.38693 | 1844.991 | 1908.918 | 1747.591 | 1805.618
77.88945 | 1847.925 | 1910.467 | 1750.525 | 1807.167
78.39196 | 1850.853 | 1911.998 | 1753.453 | 1808.698
78.89447 | 1853.775 | 1913.514 | 1756.375 | 1810.214
79.39698 | 1856.69 | 1915.012 | 1759.29 | 1811.712
79.8995 | 1859.598 | 1916.494 | 1762.198 | 1813.194
80.40201 | 1862.5 | 1917.959 | 1765.1 | 1814.659
80.90452 | 1865.395 | 1919.407 | 1767.995 | 1816.107
81.40704 | 1868.284 | 1920.838 | 1770.884 | 1817.538
81.90955 | 1871.166 | 1922.253 | 1773.766 | 1818.953
82.41206 | 1874.041 | 1923.65 | 1776.641 | 1820.35
82.91457 | 1876.91 | 1925.031 | 1779.51 | 1821.731
83.41709 | 1879.772 | 1926.396 | 1782.372 | 1823.096
83.9196 | 1882.628 | 1927.743 | 1785.228 | 1824.443
84.42211 | 1885.477 | 1929.074 | 1788.077 | 1825.774
84.92462 | 1888.32 | 1930.388 | 1790.92 | 1827.088
85.42714 | 1891.156 | 1931.685 | 1793.756 | 1828.385
85.92965 | 1893.985 | 1932.965 | 1796.585 | 1829.665
86.43216 | 1896.808 | 1934.229 | 1799.408 | 1830.929
86.93467 | 1899.624 | 1935.476 | 1802.224 | 1832.176
87.43719 | 1902.433 | 1936.706 | 1805.033 | 1833.406
87.9397 | 1905.236 | 1937.92 | 1807.836 | 1834.62
88.44221 | 1908.032 | 1939.116 | 1810.632 | 1835.816
88.94472 | 1910.822 | 1940.296 | 1813.422 | 1836.996
89.44724 | 1913.605 | 1941.459 | 1816.205 | 1838.159
89.94975 | 1916.382 | 1942.605 | 1818.982 | 1839.305
90.45226 | 1919.152 | 1943.735 | 1821.752 | 1840.435
90.95477 | 1921.915 | 1944.848 | 1824.515 | 1841.548
91.45729 | 1924.672 | 1945.944 | 1827.272 | 1842.644
91.9598 | 1927.422 | 1947.023 | 1830.022 | 1843.723
92.46231 | 1930.166 | 1948.085 | 1832.766 | 1844.785
92.96482 | 1932.903 | 1949.131 | 1835.503 | 1845.831
93.46734 | 1935.634 | 1950.16 | 1838.234 | 1846.86
93.96985 | 1938.357 | 1951.172 | 1840.957 | 1847.872
94.47236 | 1941.075 | 1952.167 | 1843.675 | 1848.867
94.97487 | 1943.785 | 1953.146 | 1846.385 | 1849.846
95.47739 | 1946.49 | 1954.108 | 1849.09 | 1850.808
95.9799 | 1949.187 | 1955.053 | 1851.787 | 1851.753
96.48241 | 1951.878 | 1955.981 | 1854.478 | 1852.681
96.98492 | 1954.562 | 1956.893 | 1857.162 | 1853.593
97.48744 | 1957.24 | 1957.788 | 1859.84 | 1854.488
97.98995 | 1959.911 | 1958.666 | 1862.511 | 1855.366
98.49246 | 1962.576 | 1959.527 | 1865.176 | 1856.227
98.99497 | 1965.234 | 1960.371 | 1867.834 | 1857.071
99.49749 | 1967.885 | 1961.199 | 1870.485 | 1857.899
100 | 1970.53 | 1962.01 | 1873.13 | 1858.71