## tetragonal
Ce | Ti | Hf | Sn | Ge | Y | Sc | Yb | Er | Sm | Nd | Gd | La | In | Nb | Ta | Zr | Electronegativity Pauling | Electron affinity (eV) | Formal charge | Pettifor chemical scale | Radius ionic Shannon (A) | Radius atomic Slater (A) | Radius atomic Clementi (A) | T(C) | a (A) | c (A) | Ref | Notes
0 | 0 | 0 | 0 | 0 | 0 | 0 | 0 | 0 | 0 | 0 | 0 | 0 | 0 | 0 | 0 | 100 | 1.33 | 0.426 | 4 | 0.76 | 0.84 | 1.55 | 2.06 | 1250 | 5.147737 | 5.27 | Teufer1962 [from Patil1969]
0 | 0 | 0 | 0 | 0 | 0 | 0 | 0 | 0 | 0 | 0 | 0 | 0 | 0 | 0 | 0 | 100 | 1.33 | 0.426 | 4 | 0.76 | 0.84 | 1.55 | 2.06 | 1400 | 5.166688 | 5.298 | Lang1964 [from Patil1969]
0 | 0 | 0 | 0 | 0 | 0 | 0 | 0 | 0 | 0 | 0 | 0 | 0 | 0 | 0 | 0 | 100 | 1.33 | 0.426 | 4 | 0.76 | 0.84 | 1.55 | 2.06 | 1250 | 5.15 | 5.27 | Green1989
12 | 0 | 0 | 0 | 0 | 0 | 0 | 0 | 0 | 0 | 0 | 0 | 0 | 0 | 0 | 0 | 88 | 1.3048 | 0.43488 | 4 | 0.7531 | 0.8556 | 1.586 | 2.0024 | 25 | 5.132 | 5.228 | Hannink2000
0 | 0 | 0 | 0 | 0 | 0 | 0 | 0 | 0 | 0 | 0 | 0 | 0 | 0 | 0 | 0 | 100 | 1.33 | 0.426 | 4 | 0.76 | 0.84 | 1.55 | 2.06 | 1393 | 5.165556 | 5.2928 | Patil1969
0 | 0 | 0 | 0 | 0 | 0 | 0 | 0 | 0 | 0 | 0 | 0 | 0 | 0 | 0 | 0 | 100 | 1.33 | 0.426 | 4 | 0.76 | 0.84 | 1.55 | 2.06 | 1314 | 5.162021 | 5.2863 | Patil1969
0 | 0 | 0 | 0 | 0 | 0 | 0 | 0 | 0 | 0 | 0 | 0 | 0 | 0 | 0 | 0 | 100 | 1.33 | 0.426 | 4 | 0.76 | 0.84 | 1.55 | 2.06 | 1237 | 5.158203 | 5.2784 | Patil1969
0 | 0 | 0 | 0 | 0 | 0 | 0 | 0 | 0 | 0 | 0 | 0 | 0 | 0 | 0 | 0 | 100 | 1.33 | 0.426 | 4 | 0.76 | 0.84 | 1.55 | 2.06 | 1152 | 5.151839 | 5.2724 | Patil1969
0 | 0 | 0 | 0 | 0 | 0 | 0 | 0 | 0 | 0 | 0 | 0 | 0 | 0 | 0 | 0 | 100 | 1.33 | 0.426 | 4 | 0.76 | 0.84 | 1.55 | 2.06 | 1126.482 | 5.152856 | 5.282913 | Frey1990 | Webplotdigitizer
0 | 0 | 0 | 0 | 0 | 0 | 0 | 0 | 0 | 0 | 0 | 0 | 0 | 0 | 0 | 0 | 100 | 1.33 | 0.426 | 4 | 0.76 | 0.84 | 1.55 | 2.06 | 1179.65 | 5.153444 | 5.281861 | Frey1990 | Webplotdigitizer
0 | 0 | 0 | 0 | 0 | 0 | 0 | 0 | 0 | 0 | 0 | 0 | 0 | 0 | 0 | 0 | 100 | 1.33 | 0.426 | 4 | 0.76 | 0.84 | 1.55 | 2.06 | 1223.945 | 5.154572 | 5.281896 | Frey1990 | Webplotdigitizer
0 | 0 | 0 | 0 | 0 | 0 | 0 | 0 | 0 | 0 | 0 | 0 | 0 | 0 | 0 | 0 | 100 | 1.33 | 0.426 | 4 | 0.76 | 0.84 | 1.55 | 2.06 | 1288.161 | 5.156259 | 5.283587 | Frey1990 | Webplotdigitizer
0 | 0 | 0 | 0 | 0 | 0 | 0 | 0 | 0 | 0 | 0 | 0 | 0 | 0 | 0 | 0 | 100 | 1.33 | 0.426 | 4 | 0.76 | 0.84 | 1.55 | 2.06 | 1334.663 | 5.156844 | 5.285261 | Frey1990 | Webplotdigitizer
0 | 0 | 0 | 0 | 0 | 0 | 0 | 0 | 0 | 0 | 0 | 0 | 0 | 0 | 0 | 0 | 100 | 1.33 | 0.426 | 4 | 0.76 | 0.84 | 1.55 | 2.06 | 1407.747 | 5.157992 | 5.286413 | Frey1990 | Webplotdigitizer
0 | 0 | 0 | 0 | 0 | 0 | 0 | 0 | 0 | 0 | 0 | 0 | 0 | 0 | 0 | 0 | 100 | 1.33 | 0.426 | 4 | 0.76 | 0.84 | 1.55 | 2.06 | 1421.03 | 5.158549 | 5.28697 | Frey1990 | Webplotdigitizer
0 | 0 | 0 | 0 | 0 | 0 | 0 | 0 | 0 | 0 | 0 | 0 | 0 | 0 | 0 | 0 | 100 | 1.33 | 0.426 | 4 | 0.76 | 0.84 | 1.55 | 2.06 | 1452.03 | 5.159119 | 5.288087 | Frey1990 | Webplotdigitizer
0 | 0 | 0 | 0 | 0 | 0 | 0 | 0 | 0 | 0 | 0 | 0 | 0 | 0 | 0 | 0 | 100 | 1.33 | 0.426 | 4 | 0.76 | 0.84 | 1.55 | 2.06 | 1540.572 | 5.163014 | 5.293074 | Frey1990 | Webplotdigitizer
0 | 0 | 0 | 0 | 0 | 0 | 0 | 0 | 0 | 0 | 0 | 0 | 0 | 0 | 0 | 0 | 100 | 1.33 | 0.426 | 4 | 0.76 | 0.84 | 1.55 | 2.06 | 920.4656 | 5.135433 | 5.258326 | Boysen1991 | Webplotdigitizer
0 | 0 | 0 | 0 | 0 | 0 | 0 | 0 | 0 | 0 | 0 | 0 | 0 | 0 | 0 | 0 | 100 | 1.33 | 0.426 | 4 | 0.76 | 0.84 | 1.55 | 2.06 | 953.5305 | 5.136992 | 5.261434 | Boysen1991 | Webplotdigitizer
0 | 0 | 0 | 0 | 0 | 0 | 0 | 0 | 0 | 0 | 0 | 0 | 0 | 0 | 0 | 0 | 100 | 1.33 | 0.426 | 4 | 0.76 | 0.84 | 1.55 | 2.06 | 998.7757 | 5.137007 | 5.261449 | Boysen1991 | Webplotdigitizer
0 | 0 | 0 | 0 | 0 | 0 | 0 | 0 | 0 | 0 | 0 | 0 | 0 | 0 | 0 | 0 | 100 | 1.33 | 0.426 | 4 | 0.76 | 0.84 | 1.55 | 2.06 | 1110.292 | 5.143239 | 5.268714 | Boysen1991 | Webplotdigitizer
0 | 0 | 0 | 0 | 0 | 0 | 0 | 0 | 0 | 0 | 0 | 0 | 0 | 0 | 0 | 0 | 100 | 1.33 | 0.426 | 4 | 0.76 | 0.84 | 1.55 | 2.06 | 1182.592 | 5.147393 | 5.273901 | Boysen1991 | Webplotdigitizer
0 | 0 | 0 | 0 | 0 | 0 | 0 | 0 | 0 | 0 | 0 | 0 | 0 | 0 | 0 | 0 | 100 | 1.33 | 0.426 | 4 | 0.76 | 0.84 | 1.55 | 2.06 | 1283.772 | 5.152589 | 5.280646 | Boysen1991 | Webplotdigitizer
0 | 0 | 0 | 0 | 0 | 0 | 0 | 0 | 0 | 0 | 0 | 0 | 0 | 0 | 0 | 0 | 100 | 1.33 | 0.426 | 4 | 0.76 | 0.84 | 1.55 | 2.06 | 1335.418 | 5.155703 | 5.284278 | Boysen1991 | Webplotdigitizer
0 | 0 | 0 | 0 | 0 | 0 | 0 | 0 | 0 | 0 | 0 | 0 | 0 | 0 | 0 | 0 | 100 | 1.33 | 0.426 | 4 | 0.76 | 0.84 | 1.55 | 2.06 | 1634.881 | 5.17284 | 5.303995 | Boysen1991 | Webplotdigitizer
10 | 0 | 0 | 0 | 0 | 0 | 0 | 0 | 0 | 0 | 0 | 0 | 0 | 0 | 0 | 0 | 90 | 1.309 | 0.4334 | 4 | 0.75425 | 0.853 | 1.58 | 2.012 | 25 | 5.13303 | 5.213 | Yashima1995 | High quality synchrotron data set
12 | 0 | 0 | 0 | 0 | 0 | 0 | 0 | 0 | 0 | 0 | 0 | 0 | 0 | 0 | 0 | 88 | 1.3048 | 0.43488 | 4 | 0.7531 | 0.8556 | 1.586 | 2.0024 | 25 | 5.133171 | 5.2217 | Yashima1995 | High quality synchrotron data set
15 | 0 | 0 | 0 | 0 | 0 | 0 | 0 | 0 | 0 | 0 | 0 | 0 | 0 | 0 | 0 | 85 | 1.2985 | 0.4371 | 4 | 0.751375 | 0.8595 | 1.595 | 1.988 | 25 | 5.137117 | 5.22879 | Yashima1995
15 | 0 | 0 | 0 | 0 | 0 | 0 | 0 | 0 | 0 | 0 | 0 | 0 | 0 | 0 | 0 | 85 | 1.2985 | 0.4371 | 4 | 0.751375 | 0.8595 | 1.595 | 1.988 | 25 | 5.1406 | 5.2327 | Tani1983
15 | 0 | 0 | 0 | 0 | 0 | 0 | 0 | 0 | 0 | 0 | 0 | 0 | 0 | 0 | 0 | 85 | 1.2985 | 0.4371 | 4 | 0.751375 | 0.8595 | 1.595 | 1.988 | 25 | 5.1394 | 5.2295 | Tani1983
15 | 0 | 0 | 0 | 0 | 0 | 0 | 0 | 0 | 0 | 0 | 0 | 0 | 0 | 0 | 0 | 85 | 1.2985 | 0.4371 | 4 | 0.751375 | 0.8595 | 1.595 | 1.988 | 25 | 5.1387 | 5.2302 | Tani1983
20 | 0 | 0 | 0 | 0 | 0 | 0 | 0 | 0 | 0 | 0 | 0 | 0 | 0 | 0 | 0 | 80 | 1.288 | 0.4408 | 4 | 0.7485 | 0.866 | 1.61 | 1.964 | 25 | 5.147 | 5.2378 | Tani1983
14.4 | 0 | 0 | 0 | 0 | 0 | 0 | 0 | 0 | 0 | 0 | 0 | 0 | 0 | 0 | 0 | 85.6 | 1.29976 | 0.436656 | 4 | 0.75172 | 0.85872 | 1.5932 | 1.99088 | 25 | 5.130908 | 5.2274 | Alan unpublished
15.9 | 0 | 0 | 0 | 0 | 0 | 0 | 0 | 0 | 0 | 0 | 0 | 0 | 0 | 0 | 0 | 84.1 | 1.29661 | 0.437766 | 4 | 0.7508575 | 0.86067 | 1.5977 | 1.98368 | 25 | 5.136424 | 5.2321 | Alan unpublished
20.7 | 0 | 0 | 0 | 0 | 0 | 0 | 0 | 0 | 0 | 0 | 0 | 0 | 0 | 0 | 0 | 79.3 | 1.28653 | 0.441318 | 4 | 0.7480975 | 0.86691 | 1.6121 | 1.96064 | 25 | 5.153536 | 5.2442 | Alan unpublished
4 | 0 | 0 | 0 | 0 | 0 | 0 | 0 | 0 | 0 | 0 | 0 | 0 | 0 | 0 | 0 | 96 | 1.3216 | 0.42896 | 4 | 0.7577 | 0.8452 | 1.562 | 2.0408 | 1010.439 | 5.150682 | 5.272131 | Urabe1988 | Webplotdigitizer
4 | 0 | 0 | 0 | 0 | 0 | 0 | 0 | 0 | 0 | 0 | 0 | 0 | 0 | 0 | 0 | 96 | 1.3216 | 0.42896 | 4 | 0.7577 | 0.8452 | 1.562 | 2.0408 | 1203.558 | 5.164986 | 5.290569 | Urabe1988 | Webplotdigitizer
6 | 0 | 0 | 0 | 0 | 0 | 0 | 0 | 0 | 0 | 0 | 0 | 0 | 0 | 0 | 0 | 94 | 1.3174 | 0.43044 | 4 | 0.75655 | 0.8478 | 1.568 | 2.0312 | 823.4794 | 5.149295 | 5.265054 | Urabe1988 | Webplotdigitizer
6 | 0 | 0 | 0 | 0 | 0 | 0 | 0 | 0 | 0 | 0 | 0 | 0 | 0 | 0 | 0 | 94 | 1.3174 | 0.43044 | 4 | 0.75655 | 0.8478 | 1.568 | 2.0312 | 1012.139 | 5.157917 | 5.276779 | Urabe1988 | Webplotdigitizer
6 | 0 | 0 | 0 | 0 | 0 | 0 | 0 | 0 | 0 | 0 | 0 | 0 | 0 | 0 | 0 | 94 | 1.3174 | 0.43044 | 4 | 0.75655 | 0.8478 | 1.568 | 2.0312 | 1202.398 | 5.170673 | 5.292636 | Urabe1988 | Webplotdigitizer
8 | 0 | 0 | 0 | 0 | 0 | 0 | 0 | 0 | 0 | 0 | 0 | 0 | 0 | 0 | 0 | 92 | 1.3132 | 0.43192 | 4 | 0.7554 | 0.8504 | 1.574 | 2.0216 | 706.8227 | 5.149911 | 5.26619 | Urabe1988 | Webplotdigitizer
8 | 0 | 0 | 0 | 0 | 0 | 0 | 0 | 0 | 0 | 0 | 0 | 0 | 0 | 0 | 0 | 92 | 1.3132 | 0.43192 | 4 | 0.7554 | 0.8504 | 1.574 | 2.0216 | 909.2398 | 5.160588 | 5.276869 | Urabe1988 | Webplotdigitizer
8 | 0 | 0 | 0 | 0 | 0 | 0 | 0 | 0 | 0 | 0 | 0 | 0 | 0 | 0 | 0 | 92 | 1.3132 | 0.43192 | 4 | 0.7554 | 0.8504 | 1.574 | 2.0216 | 1110.483 | 5.173335 | 5.292716 | Urabe1988 | Webplotdigitizer
12 | 0 | 0 | 0 | 0 | 0 | 0 | 0 | 0 | 0 | 0 | 0 | 0 | 0 | 0 | 0 | 88 | 1.3048 | 0.43488 | 4 | 0.7531 | 0.8556 | 1.586 | 2.0024 | 21.21483 | 5.127765 | 5.220783 | Urabe1988 | Webplotdigitizer
12 | 0 | 0 | 0 | 0 | 0 | 0 | 0 | 0 | 0 | 0 | 0 | 0 | 0 | 0 | 0 | 88 | 1.3048 | 0.43488 | 4 | 0.7531 | 0.8556 | 1.586 | 2.0024 | 303.6452 | 5.141474 | 5.242247 | Urabe1988 | Webplotdigitizer
12 | 0 | 0 | 0 | 0 | 0 | 0 | 0 | 0 | 0 | 0 | 0 | 0 | 0 | 0 | 0 | 88 | 1.3048 | 0.43488 | 4 | 0.7531 | 0.8556 | 1.586 | 2.0024 | 606.7973 | 5.15775 | 5.265758 | Urabe1988 | Webplotdigitizer
12 | 0 | 0 | 0 | 0 | 0 | 0 | 0 | 0 | 0 | 0 | 0 | 0 | 0 | 0 | 0 | 88 | 1.3048 | 0.43488 | 4 | 0.7531 | 0.8556 | 1.586 | 2.0024 | 807.955 | 5.168944 | 5.280057 | Urabe1988 | Webplotdigitizer
12 | 0 | 0 | 0 | 0 | 0 | 0 | 0 | 0 | 0 | 0 | 0 | 0 | 0 | 0 | 0 | 88 | 1.3048 | 0.43488 | 4 | 0.7531 | 0.8556 | 1.586 | 2.0024 | 1010.5 | 5.180657 | 5.294352 | Urabe1988 | Webplotdigitizer
4 | 0 | 0 | 0 | 0 | 0 | 0 | 0 | 0 | 0 | 0 | 0 | 0 | 0 | 0 | 0 | 96 | 1.3216 | 0.42896 | 4 | 0.7577 | 0.8452 | 1.562 | 2.0408 | 927 | 5.147322 | 5.266768 | Eddie | 20180402 ZC21#1 heat cleanup, <10% monoclinic
4 | 0 | 0 | 0 | 0 | 0 | 0 | 0 | 0 | 0 | 0 | 0 | 0 | 0 | 0 | 0 | 96 | 1.3216 | 0.42896 | 4 | 0.7577 | 0.8452 | 1.562 | 2.0408 | 947 | 5.148344 | 5.268082 | Eddie | 20180402 ZC21#1 heat cleanup, <10% monoclinic
4 | 0 | 0 | 0 | 0 | 0 | 0 | 0 | 0 | 0 | 0 | 0 | 0 | 0 | 0 | 0 | 96 | 1.3216 | 0.42896 | 4 | 0.7577 | 0.8452 | 1.562 | 2.0408 | 967 | 5.149464 | 5.269658 | Eddie | 20180402 ZC21#1 heat cleanup, <10% monoclinic
4 | 0 | 0 | 0 | 0 | 0 | 0 | 0 | 0 | 0 | 0 | 0 | 0 | 0 | 0 | 0 | 96 | 1.3216 | 0.42896 | 4 | 0.7577 | 0.8452 | 1.562 | 2.0408 | 987 | 5.150513 | 5.270998 | Eddie | 20180402 ZC21#1 heat cleanup, <10% monoclinic
4 | 0 | 0 | 0 | 0 | 0 | 0 | 0 | 0 | 0 | 0 | 0 | 0 | 0 | 0 | 0 | 96 | 1.3216 | 0.42896 | 4 | 0.7577 | 0.8452 | 1.562 | 2.0408 | 1027 | 5.152676 | 5.274023 | Eddie | 20180402 ZC21#1 heat cleanup, <10% monoclinic
4 | 0 | 0 | 0 | 0 | 0 | 0 | 0 | 0 | 0 | 0 | 0 | 0 | 0 | 0 | 0 | 96 | 1.3216 | 0.42896 | 4 | 0.7577 | 0.8452 | 1.562 | 2.0408 | 847 | 5.143025 | 5.260864 | Eddie | 20180402 ZC21#1 heat cleanup, <10% monoclinic
4 | 0 | 0 | 0 | 0 | 0 | 0 | 0 | 0 | 0 | 0 | 0 | 0 | 0 | 0 | 0 | 96 | 1.3216 | 0.42896 | 4 | 0.7577 | 0.8452 | 1.562 | 2.0408 | 827 | 5.141935 | 5.25936 | Eddie | 20180402 ZC21#1 heat cleanup, <10% monoclinic
8 | 0 | 0 | 0 | 0 | 0 | 0 | 0 | 0 | 0 | 0 | 0 | 0 | 0 | 0 | 0 | 92 | 1.3132 | 0.43192 | 4 | 0.7554 | 0.8504 | 1.574 | 2.0216 | 627 | 5.146227 | 5.256056 | Eddie | 20180402 ZC21#1 heat cleanup, <10% monoclinic
8 | 0 | 0 | 0 | 0 | 0 | 0 | 0 | 0 | 0 | 0 | 0 | 0 | 0 | 0 | 0 | 92 | 1.3132 | 0.43192 | 4 | 0.7554 | 0.8504 | 1.574 | 2.0216 | 647 | 5.147288 | 5.257485 | Eddie | 20180402 ZC21#1 heat cleanup, <10% monoclinic
8 | 0 | 0 | 0 | 0 | 0 | 0 | 0 | 0 | 0 | 0 | 0 | 0 | 0 | 0 | 0 | 92 | 1.3132 | 0.43192 | 4 | 0.7554 | 0.8504 | 1.574 | 2.0216 | 667 | 5.14834 | 5.25918 | Eddie | 20180402 ZC21#1 heat cleanup, <10% monoclinic
8 | 0 | 0 | 0 | 0 | 0 | 0 | 0 | 0 | 0 | 0 | 0 | 0 | 0 | 0 | 0 | 92 | 1.3132 | 0.43192 | 4 | 0.7554 | 0.8504 | 1.574 | 2.0216 | 687 | 5.149439 | 5.260813 | Eddie | 20180402 ZC21#1 heat cleanup, <10% monoclinic
8 | 0 | 0 | 0 | 0 | 0 | 0 | 0 | 0 | 0 | 0 | 0 | 0 | 0 | 0 | 0 | 92 | 1.3132 | 0.43192 | 4 | 0.7554 | 0.8504 | 1.574 | 2.0216 | 727 | 5.151598 | 5.263846 | Eddie | 20180402 ZC21#1 heat cleanup, <10% monoclinic
8 | 0 | 0 | 0 | 0 | 0 | 0 | 0 | 0 | 0 | 0 | 0 | 0 | 0 | 0 | 0 | 92 | 1.3132 | 0.43192 | 4 | 0.7554 | 0.8504 | 1.574 | 2.0216 | 827 | 5.157162 | 5.271352 | Eddie | 20180402 ZC21#1 heat cleanup, <10% monoclinic
8 | 0 | 0 | 0 | 0 | 0 | 0 | 0 | 0 | 0 | 0 | 0 | 0 | 0 | 0 | 0 | 92 | 1.3132 | 0.43192 | 4 | 0.7554 | 0.8504 | 1.574 | 2.0216 | 727 | 5.151692 | 5.264043 | Eddie | 20180402 ZC21#1 heat cleanup, <10% monoclinic
8 | 0 | 0 | 0 | 0 | 0 | 0 | 0 | 0 | 0 | 0 | 0 | 0 | 0 | 0 | 0 | 92 | 1.3132 | 0.43192 | 4 | 0.7554 | 0.8504 | 1.574 | 2.0216 | 627 | 5.146316 | 5.256478 | Eddie | 20180402 ZC21#1 heat cleanup, <10% monoclinic
8 | 0 | 0 | 0 | 0 | 0 | 0 | 0 | 0 | 0 | 0 | 0 | 0 | 0 | 0 | 0 | 92 | 1.3132 | 0.43192 | 4 | 0.7554 | 0.8504 | 1.574 | 2.0216 | 587 | 5.144192 | 5.25332 | Eddie | 20180402 ZC21#1 heat cleanup, <10% monoclinic
8 | 0 | 0 | 0 | 0 | 0 | 0 | 0 | 0 | 0 | 0 | 0 | 0 | 0 | 0 | 0 | 92 | 1.3132 | 0.43192 | 4 | 0.7554 | 0.8504 | 1.574 | 2.0216 | 567 | 5.143 | 5.25188 | Eddie | 20180402 ZC21#1 heat cleanup, <10% monoclinic
8 | 0 | 0 | 0 | 0 | 0 | 0 | 0 | 0 | 0 | 0 | 0 | 0 | 0 | 0 | 0 | 92 | 1.3132 | 0.43192 | 4 | 0.7554 | 0.8504 | 1.574 | 2.0216 | 547 | 5.141868 | 5.25031 | Eddie | 20180402 ZC21#1 heat cleanup, <10% monoclinic
8 | 0 | 0 | 0 | 0 | 0 | 0 | 0 | 0 | 0 | 0 | 0 | 0 | 0 | 0 | 0 | 92 | 1.3132 | 0.43192 | 4 | 0.7554 | 0.8504 | 1.574 | 2.0216 | 527 | 5.140846 | 5.24871 | Eddie | 20180402 ZC21#1 heat cleanup, <10% monoclinic
12 | 0 | 0 | 0 | 0 | 0 | 0 | 0 | 0 | 0 | 0 | 0 | 0 | 0 | 0 | 0 | 88 | 1.3048 | 0.43488 | 4 | 0.7531 | 0.8556 | 1.586 | 2.0024 | 287 | 5.141993 | 5.241044 | Eddie | 20180314 ZC20#2 heat, <10% monoclinic
12 | 0 | 0 | 0 | 0 | 0 | 0 | 0 | 0 | 0 | 0 | 0 | 0 | 0 | 0 | 0 | 88 | 1.3048 | 0.43488 | 4 | 0.7531 | 0.8556 | 1.586 | 2.0024 | 307 | 5.14308 | 5.242601 | Eddie | 20180314 ZC20#2 heat, <10% monoclinic
12 | 0 | 0 | 0 | 0 | 0 | 0 | 0 | 0 | 0 | 0 | 0 | 0 | 0 | 0 | 0 | 88 | 1.3048 | 0.43488 | 4 | 0.7531 | 0.8556 | 1.586 | 2.0024 | 327 | 5.14407 | 5.244063 | Eddie | 20180314 ZC20#2 heat, <10% monoclinic
12 | 0 | 0 | 0 | 0 | 0 | 0 | 0 | 0 | 0 | 0 | 0 | 0 | 0 | 0 | 0 | 88 | 1.3048 | 0.43488 | 4 | 0.7531 | 0.8556 | 1.586 | 2.0024 | 377 | 5.146904 | 5.248111 | Eddie | 20180314 ZC20#2 heat, <10% monoclinic
12 | 0 | 0 | 0 | 0 | 0 | 0 | 0 | 0 | 0 | 0 | 0 | 0 | 0 | 0 | 0 | 88 | 1.3048 | 0.43488 | 4 | 0.7531 | 0.8556 | 1.586 | 2.0024 | 327 | 5.143927 | 5.243973 | Eddie | 20180314 ZC20#2 heat, <10% monoclinic
12 | 0 | 0 | 0 | 0 | 0 | 0 | 0 | 0 | 0 | 0 | 0 | 0 | 0 | 0 | 0 | 88 | 1.3048 | 0.43488 | 4 | 0.7531 | 0.8556 | 1.586 | 2.0024 | 277 | 5.141332 | 5.240324 | Eddie | 20180314 ZC20#2 heat, <10% monoclinic
12 | 0 | 0 | 0 | 0 | 0 | 0 | 0 | 0 | 0 | 0 | 0 | 0 | 0 | 0 | 0 | 88 | 1.3048 | 0.43488 | 4 | 0.7531 | 0.8556 | 1.586 | 2.0024 | 227 | 5.138716 | 5.236291 | Eddie | 20180314 ZC20#2 heat, <10% monoclinic
12 | 0 | 0 | 0 | 0 | 0 | 0 | 0 | 0 | 0 | 0 | 0 | 0 | 0 | 0 | 0 | 88 | 1.3048 | 0.43488 | 4 | 0.7531 | 0.8556 | 1.586 | 2.0024 | 177 | 5.136204 | 5.232725 | Eddie | 20180314 ZC20#2 heat, <10% monoclinic
12 | 0 | 0 | 0 | 0 | 0 | 0 | 0 | 0 | 0 | 0 | 0 | 0 | 0 | 0 | 0 | 88 | 1.3048 | 0.43488 | 4 | 0.7531 | 0.8556 | 1.586 | 2.0024 | 127 | 5.133694 | 5.229439 | Eddie | 20180314 ZC20#2 heat, <10% monoclinic
12 | 0 | 0 | 0 | 0 | 0 | 0 | 0 | 0 | 0 | 0 | 0 | 0 | 0 | 0 | 0 | 88 | 1.3048 | 0.43488 | 4 | 0.7531 | 0.8556 | 1.586 | 2.0024 | 107 | 5.132735 | 5.228137 | Eddie | 20180314 ZC20#2 heat, <10% monoclinic
12 | 0 | 0 | 0 | 0 | 0 | 0 | 0 | 0 | 0 | 0 | 0 | 0 | 0 | 0 | 0 | 88 | 1.3048 | 0.43488 | 4 | 0.7531 | 0.8556 | 1.586 | 2.0024 | 97 | 5.132182 | 5.227261 | Eddie | 20180314 ZC20#2 heat, <10% monoclinic
12 | 0 | 0 | 0 | 0 | 0 | 0 | 0 | 0 | 0 | 0 | 0 | 0 | 0 | 0 | 0 | 88 | 1.3048 | 0.43488 | 4 | 0.7531 | 0.8556 | 1.586 | 2.0024 | 87 | 5.131622 | 5.22652 | Eddie | 20180314 ZC20#2 heat, <10% monoclinic
12.5 | 0 | 0 | 0 | 0 | 0 | 0 | 0 | 0 | 0 | 0 | 0 | 0 | 0 | 0 | 0 | 87.5 | 1.30375 | 0.43525 | 4 | 0.7528125 | 0.85625 | 1.5875 | 2 | 287 | 5.143594 | 5.242893 | Eddie | 20171207 ZC10#7 heat\180429 cleanup, <10% monoclinic
12.5 | 0 | 0 | 0 | 0 | 0 | 0 | 0 | 0 | 0 | 0 | 0 | 0 | 0 | 0 | 0 | 87.5 | 1.30375 | 0.43525 | 4 | 0.7528125 | 0.85625 | 1.5875 | 2 | 307 | 5.144056 | 5.244392 | Eddie | 20171207 ZC10#7 heat\180429 cleanup, <10% monoclinic
12.5 | 0 | 0 | 0 | 0 | 0 | 0 | 0 | 0 | 0 | 0 | 0 | 0 | 0 | 0 | 0 | 87.5 | 1.30375 | 0.43525 | 4 | 0.7528125 | 0.85625 | 1.5875 | 2 | 327 | 5.145265 | 5.245298 | Eddie | 20171207 ZC10#7 heat\180429 cleanup, <10% monoclinic
12.5 | 0 | 0 | 0 | 0 | 0 | 0 | 0 | 0 | 0 | 0 | 0 | 0 | 0 | 0 | 0 | 87.5 | 1.30375 | 0.43525 | 4 | 0.7528125 | 0.85625 | 1.5875 | 2 | 347 | 5.146596 | 5.247479 | Eddie | 20171207 ZC10#7 heat\180429 cleanup, <10% monoclinic
12.5 | 0 | 0 | 0 | 0 | 0 | 0 | 0 | 0 | 0 | 0 | 0 | 0 | 0 | 0 | 0 | 87.5 | 1.30375 | 0.43525 | 4 | 0.7528125 | 0.85625 | 1.5875 | 2 | 377 | 5.14847 | 5.24991 | Eddie | 20171207 ZC10#7 heat\180429 cleanup, <10% monoclinic
12.5 | 0 | 0 | 0 | 0 | 0 | 0 | 0 | 0 | 0 | 0 | 0 | 0 | 0 | 0 | 0 | 87.5 | 1.30375 | 0.43525 | 4 | 0.7528125 | 0.85625 | 1.5875 | 2 | 327 | 5.144964 | 5.245149 | Eddie | 20171207 ZC10#7 heat\180429 cleanup, <10% monoclinic
12.5 | 0 | 0 | 0 | 0 | 0 | 0 | 0 | 0 | 0 | 0 | 0 | 0 | 0 | 0 | 0 | 87.5 | 1.30375 | 0.43525 | 4 | 0.7528125 | 0.85625 | 1.5875 | 2 | 277 | 5.142778 | 5.241541 | Eddie | 20171207 ZC10#7 heat\180429 cleanup, <10% monoclinic
12.5 | 0 | 0 | 0 | 0 | 0 | 0 | 0 | 0 | 0 | 0 | 0 | 0 | 0 | 0 | 0 | 87.5 | 1.30375 | 0.43525 | 4 | 0.7528125 | 0.85625 | 1.5875 | 2 | 227 | 5.139903 | 5.237653 | Eddie | 20171207 ZC10#7 heat\180429 cleanup, <10% monoclinic
12.5 | 0 | 0 | 0 | 0 | 0 | 0 | 0 | 0 | 0 | 0 | 0 | 0 | 0 | 0 | 0 | 87.5 | 1.30375 | 0.43525 | 4 | 0.7528125 | 0.85625 | 1.5875 | 2 | 177 | 5.136965 | 5.233069 | Eddie | 20171207 ZC10#7 heat\180429 cleanup, <10% monoclinic
12.5 | 0 | 0 | 0 | 0 | 0 | 0 | 0 | 0 | 0 | 0 | 0 | 0 | 0 | 0 | 0 | 87.5 | 1.30375 | 0.43525 | 4 | 0.7528125 | 0.85625 | 1.5875 | 2 | 127 | 5.134164 | 5.229186 | Eddie | 20171207 ZC10#7 heat\180429 cleanup, <10% monoclinic
12.5 | 0 | 0 | 0 | 0 | 0 | 0 | 0 | 0 | 0 | 0 | 0 | 0 | 0 | 0 | 0 | 87.5 | 1.30375 | 0.43525 | 4 | 0.7528125 | 0.85625 | 1.5875 | 2 | 77 | 5.132215 | 5.22643 | Eddie | 20171207 ZC10#7 heat\180429 cleanup, <10% monoclinic
13 | 0 | 0 | 0 | 0 | 0 | 0 | 0 | 0 | 0 | 0 | 0 | 0 | 0 | 0 | 0 | 87 | 1.3027 | 0.43562 | 4 | 0.752525 | 0.8569 | 1.589 | 1.9976 | 25 | 5.130587 | 5.225203 | Eddie | 20171128 ZC13 #9 Cryo\180521 cleanup, <10% monoclinic
13 | 0 | 0 | 0 | 0 | 0 | 0 | 0 | 0 | 0 | 0 | 0 | 0 | 0 | 0 | 0 | 87 | 1.3027 | 0.43562 | 4 | 0.752525 | 0.8569 | 1.589 | 1.9976 | 7 | 5.129761 | 5.224224 | Eddie | 20171128 ZC13 #9 Cryo\180521 cleanup, <10% monoclinic
13 | 0 | 0 | 0 | 0 | 0 | 0 | 0 | 0 | 0 | 0 | 0 | 0 | 0 | 0 | 0 | 87 | 1.3027 | 0.43562 | 4 | 0.752525 | 0.8569 | 1.589 | 1.9976 | 227 | 5.141991 | 5.239876 | Eddie | 20171212 ZC13#9 heat\180522 cleanup, <10% monoclinic
13 | 0 | 0 | 0 | 0 | 0 | 0 | 0 | 0 | 0 | 0 | 0 | 0 | 0 | 0 | 0 | 87 | 1.3027 | 0.43562 | 4 | 0.752525 | 0.8569 | 1.589 | 1.9976 | 247 | 5.143028 | 5.241223 | Eddie | 20171212 ZC13#9 heat\180522 cleanup, <10% monoclinic
13 | 0 | 0 | 0 | 0 | 0 | 0 | 0 | 0 | 0 | 0 | 0 | 0 | 0 | 0 | 0 | 87 | 1.3027 | 0.43562 | 4 | 0.752525 | 0.8569 | 1.589 | 1.9976 | 267 | 5.14377 | 5.242306 | Eddie | 20171212 ZC13#9 heat\180522 cleanup, <10% monoclinic
13 | 0 | 0 | 0 | 0 | 0 | 0 | 0 | 0 | 0 | 0 | 0 | 0 | 0 | 0 | 0 | 87 | 1.3027 | 0.43562 | 4 | 0.752525 | 0.8569 | 1.589 | 1.9976 | 287 | 5.145012 | 5.243834 | Eddie | 20171212 ZC13#9 heat\180522 cleanup, <10% monoclinic
13 | 0 | 0 | 0 | 0 | 0 | 0 | 0 | 0 | 0 | 0 | 0 | 0 | 0 | 0 | 0 | 87 | 1.3027 | 0.43562 | 4 | 0.752525 | 0.8569 | 1.589 | 1.9976 | 307 | 5.145815 | 5.245432 | Eddie | 20171212 ZC13#9 heat\180522 cleanup, <10% monoclinic
13 | 0 | 0 | 0 | 0 | 0 | 0 | 0 | 0 | 0 | 0 | 0 | 0 | 0 | 0 | 0 | 87 | 1.3027 | 0.43562 | 4 | 0.752525 | 0.8569 | 1.589 | 1.9976 | 327 | 5.146712 | 5.246733 | Eddie | 20171212 ZC13#9 heat\180522 cleanup, <10% monoclinic
13 | 0 | 0 | 0 | 0 | 0 | 0 | 0 | 0 | 0 | 0 | 0 | 0 | 0 | 0 | 0 | 87 | 1.3027 | 0.43562 | 4 | 0.752525 | 0.8569 | 1.589 | 1.9976 | 347 | 5.147869 | 5.24834 | Eddie | 20171212 ZC13#9 heat\180522 cleanup, <10% monoclinic
13 | 0 | 0 | 0 | 0 | 0 | 0 | 0 | 0 | 0 | 0 | 0 | 0 | 0 | 0 | 0 | 87 | 1.3027 | 0.43562 | 4 | 0.752525 | 0.8569 | 1.589 | 1.9976 | 377 | 5.148997 | 5.25017 | Eddie | 20171212 ZC13#9 heat\180522 cleanup, <10% monoclinic
13 | 0 | 0 | 0 | 0 | 0 | 0 | 0 | 0 | 0 | 0 | 0 | 0 | 0 | 0 | 0 | 87 | 1.3027 | 0.43562 | 4 | 0.752525 | 0.8569 | 1.589 | 1.9976 | 327 | 5.146787 | 5.246799 | Eddie | 20171212 ZC13#9 heat\180522 cleanup, <10% monoclinic
13 | 0 | 0 | 0 | 0 | 0 | 0 | 0 | 0 | 0 | 0 | 0 | 0 | 0 | 0 | 0 | 87 | 1.3027 | 0.43562 | 4 | 0.752525 | 0.8569 | 1.589 | 1.9976 | 277 | 5.144199 | 5.243062 | Eddie | 20171212 ZC13#9 heat\180522 cleanup, <10% monoclinic
13 | 0 | 0 | 0 | 0 | 0 | 0 | 0 | 0 | 0 | 0 | 0 | 0 | 0 | 0 | 0 | 87 | 1.3027 | 0.43562 | 4 | 0.752525 | 0.8569 | 1.589 | 1.9976 | 227 | 5.141235 | 5.239174 | Eddie | 20171212 ZC13#9 heat\180522 cleanup, <10% monoclinic
13 | 0 | 0 | 0 | 0 | 0 | 0 | 0 | 0 | 0 | 0 | 0 | 0 | 0 | 0 | 0 | 87 | 1.3027 | 0.43562 | 4 | 0.752525 | 0.8569 | 1.589 | 1.9976 | 177 | 5.138289 | 5.235251 | Eddie | 20171212 ZC13#9 heat\180522 cleanup, <10% monoclinic
13 | 0 | 0 | 0 | 0 | 0 | 0 | 0 | 0 | 0 | 0 | 0 | 0 | 0 | 0 | 0 | 87 | 1.3027 | 0.43562 | 4 | 0.752525 | 0.8569 | 1.589 | 1.9976 | 127 | 5.135712 | 5.231326 | Eddie | 20171212 ZC13#9 heat\180522 cleanup, <10% monoclinic
13 | 0 | 0 | 0 | 0 | 0 | 0 | 0 | 0 | 0 | 0 | 0 | 0 | 0 | 0 | 0 | 87 | 1.3027 | 0.43562 | 4 | 0.752525 | 0.8569 | 1.589 | 1.9976 | 77 | 5.13322 | 5.22772 | Eddie | 20171212 ZC13#9 heat\180522 cleanup, <10% monoclinic
13 | 0 | 0 | 0 | 0 | 0 | 0 | 0 | 0 | 0 | 0 | 0 | 0 | 0 | 0 | 0 | 87 | 1.3027 | 0.43562 | 4 | 0.752525 | 0.8569 | 1.589 | 1.9976 | 25 | 5.130625 | 5.224254 | Eddie | 20171212 ZC13#9 heat\180522 cleanup, <10% monoclinic
13.5 | 0 | 0 | 0 | 0 | 0 | 0 | 0 | 0 | 0 | 0 | 0 | 0 | 0 | 0 | 0 | 86.5 | 1.30165 | 0.43599 | 4 | 0.7522375 | 0.85755 | 1.5905 | 1.9952 | 25 | 5.131975 | 5.22709 | Eddie | 20171213 ZC16#1 cryo\180523 nofix clean180429 cleanup, <10% monoclinic
13.5 | 0 | 0 | 0 | 0 | 0 | 0 | 0 | 0 | 0 | 0 | 0 | 0 | 0 | 0 | 0 | 86.5 | 1.30165 | 0.43599 | 4 | 0.7522375 | 0.85755 | 1.5905 | 1.9952 | -3 | 5.130686 | 5.225209 | Eddie | 20171213 ZC16#1 cryo\180523 nofix clean180429 cleanup, <10% monoclinic
13.5 | 0 | 0 | 0 | 0 | 0 | 0 | 0 | 0 | 0 | 0 | 0 | 0 | 0 | 0 | 0 | 86.5 | 1.30165 | 0.43599 | 4 | 0.7522375 | 0.85755 | 1.5905 | 1.9952 | -23 | 5.129829 | 5.223876 | Eddie | 20171213 ZC16#1 cryo\180523 nofix clean180429 cleanup, <10% monoclinic
13.5 | 0 | 0 | 0 | 0 | 0 | 0 | 0 | 0 | 0 | 0 | 0 | 0 | 0 | 0 | 0 | 86.5 | 1.30165 | 0.43599 | 4 | 0.7522375 | 0.85755 | 1.5905 | 1.9952 | -43 | 5.129111 | 5.223065 | Eddie | 20171213 ZC16#1 cryo\180523 nofix clean180429 cleanup, <10% monoclinic
13.5 | 0 | 0 | 0 | 0 | 0 | 0 | 0 | 0 | 0 | 0 | 0 | 0 | 0 | 0 | 0 | 86.5 | 1.30165 | 0.43599 | 4 | 0.7522375 | 0.85755 | 1.5905 | 1.9952 | -53 | 5.128824 | 5.222402 | Eddie | 20171213 ZC16#1 cryo\180523 nofix clean180429 cleanup, <10% monoclinic
13.5 | 0 | 0 | 0 | 0 | 0 | 0 | 0 | 0 | 0 | 0 | 0 | 0 | 0 | 0 | 0 | 86.5 | 1.30165 | 0.43599 | 4 | 0.7522375 | 0.85755 | 1.5905 | 1.9952 | -63 | 5.128554 | 5.221722 | Eddie | 20171213 ZC16#1 cryo\180523 nofix clean180429 cleanup, <10% monoclinic
13.5 | 0 | 0 | 0 | 0 | 0 | 0 | 0 | 0 | 0 | 0 | 0 | 0 | 0 | 0 | 0 | 86.5 | 1.30165 | 0.43599 | 4 | 0.7522375 | 0.85755 | 1.5905 | 1.9952 | -73 | 5.12822 | 5.221538 | Eddie | 20171213 ZC16#1 cryo\180523 nofix clean180429 cleanup, <10% monoclinic
13.5 | 0 | 0 | 0 | 0 | 0 | 0 | 0 | 0 | 0 | 0 | 0 | 0 | 0 | 0 | 0 | 86.5 | 1.30165 | 0.43599 | 4 | 0.7522375 | 0.85755 | 1.5905 | 1.9952 | -83 | 5.128018 | 5.221309 | Eddie | 20171213 ZC16#1 cryo\180523 nofix clean180429 cleanup, <10% monoclinic
13.5 | 0 | 0 | 0 | 0 | 0 | 0 | 0 | 0 | 0 | 0 | 0 | 0 | 0 | 0 | 0 | 86.5 | 1.30165 | 0.43599 | 4 | 0.7522375 | 0.85755 | 1.5905 | 1.9952 | -93 | 5.127619 | 5.220778 | Eddie | 20171213 ZC16#1 cryo\180523 nofix clean180429 cleanup, <10% monoclinic
13.5 | 0 | 0 | 0 | 0 | 0 | 0 | 0 | 0 | 0 | 0 | 0 | 0 | 0 | 0 | 0 | 86.5 | 1.30165 | 0.43599 | 4 | 0.7522375 | 0.85755 | 1.5905 | 1.9952 | -103 | 5.127453 | 5.220398 | Eddie | 20171213 ZC16#1 cryo\180523 nofix clean180429 cleanup, <10% monoclinic
13.5 | 0 | 0 | 0 | 0 | 0 | 0 | 0 | 0 | 0 | 0 | 0 | 0 | 0 | 0 | 0 | 86.5 | 1.30165 | 0.43599 | 4 | 0.7522375 | 0.85755 | 1.5905 | 1.9952 | -113 | 5.127074 | 5.219926 | Eddie | 20171213 ZC16#1 cryo\180523 nofix clean180429 cleanup, <10% monoclinic
13.5 | 0 | 0 | 0 | 0 | 0 | 0 | 0 | 0 | 0 | 0 | 0 | 0 | 0 | 0 | 0 | 86.5 | 1.30165 | 0.43599 | 4 | 0.7522375 | 0.85755 | 1.5905 | 1.9952 | -123 | 5.126663 | 5.219416 | Eddie | 20171213 ZC16#1 cryo\180523 nofix clean180429 cleanup, <10% monoclinic
13.5 | 0 | 0 | 0 | 0 | 0 | 0 | 0 | 0 | 0 | 0 | 0 | 0 | 0 | 0 | 0 | 86.5 | 1.30165 | 0.43599 | 4 | 0.7522375 | 0.85755 | 1.5905 | 1.9952 | -133 | 5.12641 | 5.219062 | Eddie | 20171213 ZC16#1 cryo\180523 nofix clean180429 cleanup, <10% monoclinic
13.5 | 0 | 0 | 0 | 0 | 0 | 0 | 0 | 0 | 0 | 0 | 0 | 0 | 0 | 0 | 0 | 86.5 | 1.30165 | 0.43599 | 4 | 0.7522375 | 0.85755 | 1.5905 | 1.9952 | -143 | 5.126336 | 5.218652 | Eddie | 20171213 ZC16#1 cryo\180523 nofix clean180429 cleanup, <10% monoclinic
13.5 | 0 | 0 | 0 | 0 | 0 | 0 | 0 | 0 | 0 | 0 | 0 | 0 | 0 | 0 | 0 | 86.5 | 1.30165 | 0.43599 | 4 | 0.7522375 | 0.85755 | 1.5905 | 1.9952 | 77 | 5.134509 | 5.2297 | Eddie | 20171219 ZC16#1 heat\180523 180429 spherical harmonics, <10% monoclinic
13.5 | 0 | 0 | 0 | 0 | 0 | 0 | 0 | 0 | 0 | 0 | 0 | 0 | 0 | 0 | 0 | 86.5 | 1.30165 | 0.43599 | 4 | 0.7522375 | 0.85755 | 1.5905 | 1.9952 | 87 | 5.134889 | 5.23033 | Eddie | 20171219 ZC16#1 heat\180523 180429 spherical harmonics, <10% monoclinic
13.5 | 0 | 0 | 0 | 0 | 0 | 0 | 0 | 0 | 0 | 0 | 0 | 0 | 0 | 0 | 0 | 86.5 | 1.30165 | 0.43599 | 4 | 0.7522375 | 0.85755 | 1.5905 | 1.9952 | 97 | 5.135164 | 5.230986 | Eddie | 20171219 ZC16#1 heat\180523 180429 spherical harmonics, <10% monoclinic
13.5 | 0 | 0 | 0 | 0 | 0 | 0 | 0 | 0 | 0 | 0 | 0 | 0 | 0 | 0 | 0 | 86.5 | 1.30165 | 0.43599 | 4 | 0.7522375 | 0.85755 | 1.5905 | 1.9952 | 107 | 5.136337 | 5.232336 | Eddie | 20171219 ZC16#1 heat\180523 180429 spherical harmonics, <10% monoclinic
13.5 | 0 | 0 | 0 | 0 | 0 | 0 | 0 | 0 | 0 | 0 | 0 | 0 | 0 | 0 | 0 | 86.5 | 1.30165 | 0.43599 | 4 | 0.7522375 | 0.85755 | 1.5905 | 1.9952 | 117 | 5.136752 | 5.232615 | Eddie | 20171219 ZC16#1 heat\180523 180429 spherical harmonics, <10% monoclinic
13.5 | 0 | 0 | 0 | 0 | 0 | 0 | 0 | 0 | 0 | 0 | 0 | 0 | 0 | 0 | 0 | 86.5 | 1.30165 | 0.43599 | 4 | 0.7522375 | 0.85755 | 1.5905 | 1.9952 | 127 | 5.137071 | 5.233676 | Eddie | 20171219 ZC16#1 heat\180523 180429 spherical harmonics, <10% monoclinic
13.5 | 0 | 0 | 0 | 0 | 0 | 0 | 0 | 0 | 0 | 0 | 0 | 0 | 0 | 0 | 0 | 86.5 | 1.30165 | 0.43599 | 4 | 0.7522375 | 0.85755 | 1.5905 | 1.9952 | 137 | 5.137879 | 5.234386 | Eddie | 20171219 ZC16#1 heat\180523 180429 spherical harmonics, <10% monoclinic
13.5 | 0 | 0 | 0 | 0 | 0 | 0 | 0 | 0 | 0 | 0 | 0 | 0 | 0 | 0 | 0 | 86.5 | 1.30165 | 0.43599 | 4 | 0.7522375 | 0.85755 | 1.5905 | 1.9952 | 147 | 5.138162 | 5.23489 | Eddie | 20171219 ZC16#1 heat\180523 180429 spherical harmonics, <10% monoclinic
13.5 | 0 | 0 | 0 | 0 | 0 | 0 | 0 | 0 | 0 | 0 | 0 | 0 | 0 | 0 | 0 | 86.5 | 1.30165 | 0.43599 | 4 | 0.7522375 | 0.85755 | 1.5905 | 1.9952 | 167 | 5.139286 | 5.236458 | Eddie | 20171219 ZC16#1 heat\180523 180429 spherical harmonics, <10% monoclinic
13.5 | 0 | 0 | 0 | 0 | 0 | 0 | 0 | 0 | 0 | 0 | 0 | 0 | 0 | 0 | 0 | 86.5 | 1.30165 | 0.43599 | 4 | 0.7522375 | 0.85755 | 1.5905 | 1.9952 | 187 | 5.140774 | 5.239092 | Eddie | 20171219 ZC16#1 heat\180523 180429 spherical harmonics, <10% monoclinic
13.5 | 0 | 0 | 0 | 0 | 0 | 0 | 0 | 0 | 0 | 0 | 0 | 0 | 0 | 0 | 0 | 86.5 | 1.30165 | 0.43599 | 4 | 0.7522375 | 0.85755 | 1.5905 | 1.9952 | 207 | 5.141255 | 5.240093 | Eddie | 20171219 ZC16#1 heat\180523 180429 spherical harmonics, <10% monoclinic
13.5 | 0 | 0 | 0 | 0 | 0 | 0 | 0 | 0 | 0 | 0 | 0 | 0 | 0 | 0 | 0 | 86.5 | 1.30165 | 0.43599 | 4 | 0.7522375 | 0.85755 | 1.5905 | 1.9952 | 227 | 5.142522 | 5.241487 | Eddie | 20171219 ZC16#1 heat\180523 180429 spherical harmonics, <10% monoclinic
13.5 | 0 | 0 | 0 | 0 | 0 | 0 | 0 | 0 | 0 | 0 | 0 | 0 | 0 | 0 | 0 | 86.5 | 1.30165 | 0.43599 | 4 | 0.7522375 | 0.85755 | 1.5905 | 1.9952 | 247 | 5.143517 | 5.242694 | Eddie | 20171219 ZC16#1 heat\180523 180429 spherical harmonics, <10% monoclinic
13.5 | 0 | 0 | 0 | 0 | 0 | 0 | 0 | 0 | 0 | 0 | 0 | 0 | 0 | 0 | 0 | 86.5 | 1.30165 | 0.43599 | 4 | 0.7522375 | 0.85755 | 1.5905 | 1.9952 | 267 | 5.144506 | 5.244768 | Eddie | 20171219 ZC16#1 heat\180523 180429 spherical harmonics, <10% monoclinic
13.5 | 0 | 0 | 0 | 0 | 0 | 0 | 0 | 0 | 0 | 0 | 0 | 0 | 0 | 0 | 0 | 86.5 | 1.30165 | 0.43599 | 4 | 0.7522375 | 0.85755 | 1.5905 | 1.9952 | 287 | 5.145533 | 5.245924 | Eddie | 20171219 ZC16#1 heat\180523 180429 spherical harmonics, <10% monoclinic
13.5 | 0 | 0 | 0 | 0 | 0 | 0 | 0 | 0 | 0 | 0 | 0 | 0 | 0 | 0 | 0 | 86.5 | 1.30165 | 0.43599 | 4 | 0.7522375 | 0.85755 | 1.5905 | 1.9952 | 307 | 5.147015 | 5.247723 | Eddie | 20171219 ZC16#1 heat\180523 180429 spherical harmonics, <10% monoclinic
13.5 | 0 | 0 | 0 | 0 | 0 | 0 | 0 | 0 | 0 | 0 | 0 | 0 | 0 | 0 | 0 | 86.5 | 1.30165 | 0.43599 | 4 | 0.7522375 | 0.85755 | 1.5905 | 1.9952 | 327 | 5.148019 | 5.248819 | Eddie | 20171219 ZC16#1 heat\180523 180429 spherical harmonics, <10% monoclinic
13.5 | 0 | 0 | 0 | 0 | 0 | 0 | 0 | 0 | 0 | 0 | 0 | 0 | 0 | 0 | 0 | 86.5 | 1.30165 | 0.43599 | 4 | 0.7522375 | 0.85755 | 1.5905 | 1.9952 | 347 | 5.149156 | 5.250885 | Eddie | 20171219 ZC16#1 heat\180523 180429 spherical harmonics, <10% monoclinic
13.5 | 0 | 0 | 0 | 0 | 0 | 0 | 0 | 0 | 0 | 0 | 0 | 0 | 0 | 0 | 0 | 86.5 | 1.30165 | 0.43599 | 4 | 0.7522375 | 0.85755 | 1.5905 | 1.9952 | 377 | 5.151369 | 5.253517 | Eddie | 20171219 ZC16#1 heat\180523 180429 spherical harmonics, <10% monoclinic
13.5 | 0 | 0 | 0 | 0 | 0 | 0 | 0 | 0 | 0 | 0 | 0 | 0 | 0 | 0 | 0 | 86.5 | 1.30165 | 0.43599 | 4 | 0.7522375 | 0.85755 | 1.5905 | 1.9952 | 327 | 5.14806 | 5.249384 | Eddie | 20171219 ZC16#1 heat\180523 180429 spherical harmonics, <10% monoclinic
13.5 | 0 | 0 | 0 | 0 | 0 | 0 | 0 | 0 | 0 | 0 | 0 | 0 | 0 | 0 | 0 | 86.5 | 1.30165 | 0.43599 | 4 | 0.7522375 | 0.85755 | 1.5905 | 1.9952 | 277 | 5.145246 | 5.245158 | Eddie | 20171219 ZC16#1 heat\180523 180429 spherical harmonics, <10% monoclinic
13.5 | 0 | 0 | 0 | 0 | 0 | 0 | 0 | 0 | 0 | 0 | 0 | 0 | 0 | 0 | 0 | 86.5 | 1.30165 | 0.43599 | 4 | 0.7522375 | 0.85755 | 1.5905 | 1.9952 | 227 | 5.142201 | 5.241365 | Eddie | 20171219 ZC16#1 heat\180523 180429 spherical harmonics, <10% monoclinic
13.5 | 0 | 0 | 0 | 0 | 0 | 0 | 0 | 0 | 0 | 0 | 0 | 0 | 0 | 0 | 0 | 86.5 | 1.30165 | 0.43599 | 4 | 0.7522375 | 0.85755 | 1.5905 | 1.9952 | 177 | 5.139483 | 5.23742 | Eddie | 20171219 ZC16#1 heat\180523 180429 spherical harmonics, <10% monoclinic
13.5 | 0 | 0 | 0 | 0 | 0 | 0 | 0 | 0 | 0 | 0 | 0 | 0 | 0 | 0 | 0 | 86.5 | 1.30165 | 0.43599 | 4 | 0.7522375 | 0.85755 | 1.5905 | 1.9952 | 127 | 5.136965 | 5.233445 | Eddie | 20171219 ZC16#1 heat\180523 180429 spherical harmonics, <10% monoclinic
13.5 | 0 | 0 | 0 | 0 | 0 | 0 | 0 | 0 | 0 | 0 | 0 | 0 | 0 | 0 | 0 | 86.5 | 1.30165 | 0.43599 | 4 | 0.7522375 | 0.85755 | 1.5905 | 1.9952 | 77 | 5.134478 | 5.229844 | Eddie | 20171219 ZC16#1 heat\180523 180429 spherical harmonics, <10% monoclinic
13.5 | 0 | 0 | 0 | 0 | 0 | 0 | 0 | 0 | 0 | 0 | 0 | 0 | 0 | 0 | 0 | 86.5 | 1.30165 | 0.43599 | 4 | 0.7522375 | 0.85755 | 1.5905 | 1.9952 | 25 | 5.131992 | 5.226663 | Eddie | 20171219 ZC16#1 heat\180523 180429 spherical harmonics, <10% monoclinic
14 | 0 | 0 | 0 | 0 | 0 | 0 | 0 | 0 | 0 | 0 | 0 | 0 | 0 | 0 | 0 | 86 | 1.3006 | 0.43636 | 4 | 0.75195 | 0.8582 | 1.592 | 1.9928 | 25 | 5.133703 | 5.228205 | Eddie | 20171201 ZC14 #1 cryo\180502, <10% monoclinic
14 | 0 | 0 | 0 | 0 | 0 | 0 | 0 | 0 | 0 | 0 | 0 | 0 | 0 | 0 | 0 | 86 | 1.3006 | 0.43636 | 4 | 0.75195 | 0.8582 | 1.592 | 1.9928 | -3 | 5.1324 | 5.226471 | Eddie | 20171201 ZC14 #1 cryo\180502, <10% monoclinic
14 | 0 | 0 | 0 | 0 | 0 | 0 | 0 | 0 | 0 | 0 | 0 | 0 | 0 | 0 | 0 | 86 | 1.3006 | 0.43636 | 4 | 0.75195 | 0.8582 | 1.592 | 1.9928 | -23 | 5.131433 | 5.225042 | Eddie | 20171201 ZC14 #1 cryo\180502, <10% monoclinic
14 | 0 | 0 | 0 | 0 | 0 | 0 | 0 | 0 | 0 | 0 | 0 | 0 | 0 | 0 | 0 | 86 | 1.3006 | 0.43636 | 4 | 0.75195 | 0.8582 | 1.592 | 1.9928 | -43 | 5.130707 | 5.223985 | Eddie | 20171201 ZC14 #1 cryo\180502, <10% monoclinic
14 | 0 | 0 | 0 | 0 | 0 | 0 | 0 | 0 | 0 | 0 | 0 | 0 | 0 | 0 | 0 | 86 | 1.3006 | 0.43636 | 4 | 0.75195 | 0.8582 | 1.592 | 1.9928 | -53 | 5.130143 | 5.223215 | Eddie | 20171201 ZC14 #1 cryo\180502, <10% monoclinic
14 | 0 | 0 | 0 | 0 | 0 | 0 | 0 | 0 | 0 | 0 | 0 | 0 | 0 | 0 | 0 | 86 | 1.3006 | 0.43636 | 4 | 0.75195 | 0.8582 | 1.592 | 1.9928 | -63 | 5.129747 | 5.222559 | Eddie | 20171201 ZC14 #1 cryo\180502, <10% monoclinic
14 | 0 | 0 | 0 | 0 | 0 | 0 | 0 | 0 | 0 | 0 | 0 | 0 | 0 | 0 | 0 | 86 | 1.3006 | 0.43636 | 4 | 0.75195 | 0.8582 | 1.592 | 1.9928 | -73 | 5.129271 | 5.222119 | Eddie | 20171201 ZC14 #1 cryo\180502, <10% monoclinic
14 | 0 | 0 | 0 | 0 | 0 | 0 | 0 | 0 | 0 | 0 | 0 | 0 | 0 | 0 | 0 | 86 | 1.3006 | 0.43636 | 4 | 0.75195 | 0.8582 | 1.592 | 1.9928 | -83 | 5.128989 | 5.221768 | Eddie | 20171201 ZC14 #1 cryo\180502, <10% monoclinic
14 | 0 | 0 | 0 | 0 | 0 | 0 | 0 | 0 | 0 | 0 | 0 | 0 | 0 | 0 | 0 | 86 | 1.3006 | 0.43636 | 4 | 0.75195 | 0.8582 | 1.592 | 1.9928 | -93 | 5.128667 | 5.221109 | Eddie | 20171201 ZC14 #1 cryo\180502, <10% monoclinic
14 | 0 | 0 | 0 | 0 | 0 | 0 | 0 | 0 | 0 | 0 | 0 | 0 | 0 | 0 | 0 | 86 | 1.3006 | 0.43636 | 4 | 0.75195 | 0.8582 | 1.592 | 1.9928 | -103 | 5.128315 | 5.220592 | Eddie | 20171201 ZC14 #1 cryo\180502, <10% monoclinic
14 | 0 | 0 | 0 | 0 | 0 | 0 | 0 | 0 | 0 | 0 | 0 | 0 | 0 | 0 | 0 | 86 | 1.3006 | 0.43636 | 4 | 0.75195 | 0.8582 | 1.592 | 1.9928 | -113 | 5.128053 | 5.22015 | Eddie | 20171201 ZC14 #1 cryo\180502, <10% monoclinic
14 | 0 | 0 | 0 | 0 | 0 | 0 | 0 | 0 | 0 | 0 | 0 | 0 | 0 | 0 | 0 | 86 | 1.3006 | 0.43636 | 4 | 0.75195 | 0.8582 | 1.592 | 1.9928 | -123 | 5.127813 | 5.219727 | Eddie | 20171201 ZC14 #1 cryo\180502, <10% monoclinic
14 | 0 | 0 | 0 | 0 | 0 | 0 | 0 | 0 | 0 | 0 | 0 | 0 | 0 | 0 | 0 | 86 | 1.3006 | 0.43636 | 4 | 0.75195 | 0.8582 | 1.592 | 1.9928 | -133 | 5.127491 | 5.219575 | Eddie | 20171201 ZC14 #1 cryo\180502, <10% monoclinic
14 | 0 | 0 | 0 | 0 | 0 | 0 | 0 | 0 | 0 | 0 | 0 | 0 | 0 | 0 | 0 | 86 | 1.3006 | 0.43636 | 4 | 0.75195 | 0.8582 | 1.592 | 1.9928 | -143 | 5.127343 | 5.219076 | Eddie | 20171201 ZC14 #1 cryo\180502, <10% monoclinic
14 | 0 | 0 | 0 | 0 | 0 | 0 | 0 | 0 | 0 | 0 | 0 | 0 | 0 | 0 | 0 | 86 | 1.3006 | 0.43636 | 4 | 0.75195 | 0.8582 | 1.592 | 1.9928 | -153 | 5.127127 | 5.218907 | Eddie | 20171201 ZC14 #1 cryo\180502, <10% monoclinic
14 | 0 | 0 | 0 | 0 | 0 | 0 | 0 | 0 | 0 | 0 | 0 | 0 | 0 | 0 | 0 | 86 | 1.3006 | 0.43636 | 4 | 0.75195 | 0.8582 | 1.592 | 1.9928 | -163 | 5.126899 | 5.218471 | Eddie | 20171201 ZC14 #1 cryo\180502, <10% monoclinic
14 | 0 | 0 | 0 | 0 | 0 | 0 | 0 | 0 | 0 | 0 | 0 | 0 | 0 | 0 | 0 | 86 | 1.3006 | 0.43636 | 4 | 0.75195 | 0.8582 | 1.592 | 1.9928 | -173 | 5.126824 | 5.218103 | Eddie | 20171201 ZC14 #1 cryo\180502, <10% monoclinic
14 | 0 | 0 | 0 | 0 | 0 | 0 | 0 | 0 | 0 | 0 | 0 | 0 | 0 | 0 | 0 | 86 | 1.3006 | 0.43636 | 4 | 0.75195 | 0.8582 | 1.592 | 1.9928 | -193 | 5.126254 | 5.217434 | Eddie | 20171201 ZC14 #1 cryo\180502, <10% monoclinic
14 | 0 | 0 | 0 | 0 | 0 | 0 | 0 | 0 | 0 | 0 | 0 | 0 | 0 | 0 | 0 | 86 | 1.3006 | 0.43636 | 4 | 0.75195 | 0.8582 | 1.592 | 1.9928 | -213 | 5.12621 | 5.217212 | Eddie | 20171201 ZC14 #1 cryo\180502, <10% monoclinic
14 | 0 | 0 | 0 | 0 | 0 | 0 | 0 | 0 | 0 | 0 | 0 | 0 | 0 | 0 | 0 | 86 | 1.3006 | 0.43636 | 4 | 0.75195 | 0.8582 | 1.592 | 1.9928 | -233 | 5.126026 | 5.2171 | Eddie | 20171201 ZC14 #1 cryo\180502, <10% monoclinic
14 | 0 | 0 | 0 | 0 | 0 | 0 | 0 | 0 | 0 | 0 | 0 | 0 | 0 | 0 | 0 | 86 | 1.3006 | 0.43636 | 4 | 0.75195 | 0.8582 | 1.592 | 1.9928 | -253 | 5.125879 | 5.216824 | Eddie | 20171201 ZC14 #1 cryo\180502, <10% monoclinic
14 | 0 | 0 | 0 | 0 | 0 | 0 | 0 | 0 | 0 | 0 | 0 | 0 | 0 | 0 | 0 | 86 | 1.3006 | 0.43636 | 4 | 0.75195 | 0.8582 | 1.592 | 1.9928 | -198 | 5.1265 | 5.217549 | Eddie | 20171201 ZC14 #1 cryo\180502, <10% monoclinic
14 | 0 | 0 | 0 | 0 | 0 | 0 | 0 | 0 | 0 | 0 | 0 | 0 | 0 | 0 | 0 | 86 | 1.3006 | 0.43636 | 4 | 0.75195 | 0.8582 | 1.592 | 1.9928 | -143 | 5.127545 | 5.219372 | Eddie | 20171201 ZC14 #1 cryo\180502, <10% monoclinic
14 | 0 | 0 | 0 | 0 | 0 | 0 | 0 | 0 | 0 | 0 | 0 | 0 | 0 | 0 | 0 | 86 | 1.3006 | 0.43636 | 4 | 0.75195 | 0.8582 | 1.592 | 1.9928 | -88 | 5.129348 | 5.22195 | Eddie | 20171201 ZC14 #1 cryo\180502, <10% monoclinic
14 | 0 | 0 | 0 | 0 | 0 | 0 | 0 | 0 | 0 | 0 | 0 | 0 | 0 | 0 | 0 | 86 | 1.3006 | 0.43636 | 4 | 0.75195 | 0.8582 | 1.592 | 1.9928 | -33 | 5.131395 | 5.224772 | Eddie | 20171201 ZC14 #1 cryo\180502, <10% monoclinic
14 | 0 | 0 | 0 | 0 | 0 | 0 | 0 | 0 | 0 | 0 | 0 | 0 | 0 | 0 | 0 | 86 | 1.3006 | 0.43636 | 4 | 0.75195 | 0.8582 | 1.592 | 1.9928 | 25 | 5.133711 | 5.228225 | Eddie | 20171201 ZC14 #1 cryo\180502, <10% monoclinic
15 | 0 | 0 | 0 | 0 | 0 | 0 | 0 | 0 | 0 | 0 | 0 | 0 | 0 | 0 | 0 | 85 | 1.2985 | 0.4371 | 4 | 0.751375 | 0.8595 | 1.595 | 1.988 | 25 | 5.137057 | 5.229943 | Eddie | 20171203 ZC15#1 cryo\180521 v2, 10% monoclinic
15 | 0 | 0 | 0 | 0 | 0 | 0 | 0 | 0 | 0 | 0 | 0 | 0 | 0 | 0 | 0 | 85 | 1.2985 | 0.4371 | 4 | 0.751375 | 0.8595 | 1.595 | 1.988 | -13 | 5.135622 | 5.228151 | Eddie | 20171203 ZC15#1 cryo\180521 v2, 10% monoclinic
15 | 0 | 0 | 0 | 0 | 0 | 0 | 0 | 0 | 0 | 0 | 0 | 0 | 0 | 0 | 0 | 85 | 1.2985 | 0.4371 | 4 | 0.751375 | 0.8595 | 1.595 | 1.988 | -43 | 5.134363 | 5.226459 | Eddie | 20171203 ZC15#1 cryo\180521 v2, 10% monoclinic
15 | 0 | 0 | 0 | 0 | 0 | 0 | 0 | 0 | 0 | 0 | 0 | 0 | 0 | 0 | 0 | 85 | 1.2985 | 0.4371 | 4 | 0.751375 | 0.8595 | 1.595 | 1.988 | -73 | 5.133044 | 5.224962 | Eddie | 20171203 ZC15#1 cryo\180521 v2, 10% monoclinic
15 | 0 | 0 | 0 | 0 | 0 | 0 | 0 | 0 | 0 | 0 | 0 | 0 | 0 | 0 | 0 | 85 | 1.2985 | 0.4371 | 4 | 0.751375 | 0.8595 | 1.595 | 1.988 | -103 | 5.132351 | 5.224615 | Eddie | 20171203 ZC15#1 cryo\180521 v2, 10% monoclinic
15 | 0 | 0 | 0 | 0 | 0 | 0 | 0 | 0 | 0 | 0 | 0 | 0 | 0 | 0 | 0 | 85 | 1.2985 | 0.4371 | 4 | 0.751375 | 0.8595 | 1.595 | 1.988 | -133 | 5.131782 | 5.223677 | Eddie | 20171203 ZC15#1 cryo\180521 v2, 10% monoclinic
15 | 0 | 0 | 0 | 0 | 0 | 0 | 0 | 0 | 0 | 0 | 0 | 0 | 0 | 0 | 0 | 85 | 1.2985 | 0.4371 | 4 | 0.751375 | 0.8595 | 1.595 | 1.988 | -163 | 5.131484 | 5.223028 | Eddie | 20171203 ZC15#1 cryo\180521 v2, 10% monoclinic
15 | 0 | 0 | 0 | 0 | 0 | 0 | 0 | 0 | 0 | 0 | 0 | 0 | 0 | 0 | 0 | 85 | 1.2985 | 0.4371 | 4 | 0.751375 | 0.8595 | 1.595 | 1.988 | -193 | 5.131057 | 5.222407 | Eddie | 20171203 ZC15#1 cryo\180521 v2, 10% monoclinic
15 | 0 | 0 | 0 | 0 | 0 | 0 | 0 | 0 | 0 | 0 | 0 | 0 | 0 | 0 | 0 | 85 | 1.2985 | 0.4371 | 4 | 0.751375 | 0.8595 | 1.595 | 1.988 | -223 | 5.130854 | 5.221905 | Eddie | 20171203 ZC15#1 cryo\180521 v2, 10% monoclinic
15 | 0 | 0 | 0 | 0 | 0 | 0 | 0 | 0 | 0 | 0 | 0 | 0 | 0 | 0 | 0 | 85 | 1.2985 | 0.4371 | 4 | 0.751375 | 0.8595 | 1.595 | 1.988 | -253 | 5.130541 | 5.22141 | Eddie | 20171203 ZC15#1 cryo\180521 v2, 10% monoclinic
15 | 0 | 0 | 0 | 0 | 0 | 0 | 0 | 0 | 0 | 0 | 0 | 0 | 0 | 0 | 0 | 85 | 1.2985 | 0.4371 | 4 | 0.751375 | 0.8595 | 1.595 | 1.988 | 25 | 5.137333 | 5.230083 | Eddie | 20171203 ZC15#1 cryo\180521 v2, 10% monoclinic
0 | 0 | 0 | 0 | 0 | 6.5 | 0 | 0 | 0 | 0 | 0 | 0 | 0 | 0 | 0 | 0 | 93.5 | 1.32285 | 0.418265 | 3.935 | 0.7535 | 0.851635 | 1.56625 | 2.0639 | 22 | 5.098947 | 5.1797 | Howard1988
0 | 0 | 0 | 0 | 0 | 4.025018 | 0 | 0 | 0 | 0 | 0 | 0 | 0 | 0 | 0 | 0 | 95.97498 | 1.325572 | 0.4212102 | 3.95975 | 0.755975 | 0.8472048 | 1.560063 | 2.062415 | 25 | 5.096613 | 5.181086 | Scott1975 | Webplotdigitizer
0 | 0 | 0 | 0 | 0 | 4.02862 | 0 | 0 | 0 | 0 | 0 | 0 | 0 | 0 | 0 | 0 | 95.97138 | 1.325569 | 0.4212059 | 3.959714 | 0.7559714 | 0.8472112 | 1.560072 | 2.062417 | 25 | 5.096613 | 5.178081 | Scott1975 | Webplotdigitizer
0 | 0 | 0 | 0 | 0 | 6.0313 | 0 | 0 | 0 | 0 | 0 | 0 | 0 | 0 | 0 | 0 | 93.9687 | 1.323366 | 0.4188228 | 3.939687 | 0.7539687 | 0.850796 | 1.565078 | 2.063619 | 25 | 5.099779 | 5.175537 | Scott1975 | Webplotdigitizer
0 | 0 | 0 | 0 | 0 | 7.008581 | 0 | 0 | 0 | 0 | 0 | 0 | 0 | 0 | 0 | 0 | 92.99142 | 1.322291 | 0.4176598 | 3.929914 | 0.7529914 | 0.8525454 | 1.567521 | 2.064205 | 25 | 5.10707 | 5.1672 | Scott1975 | Webplotdigitizer
0 | 0 | 0 | 0 | 0 | 8.005778 | 0 | 0 | 0 | 0 | 0 | 0 | 0 | 0 | 0 | 0 | 91.99422 | 1.321194 | 0.4164731 | 3.919942 | 0.7519942 | 0.8543303 | 1.570014 | 2.064803 | 25 | 5.106251 | 5.171786 | Scott1975 | Webplotdigitizer
0 | 0 | 0 | 0 | 0 | 9.723455 | 0 | 0 | 0 | 0 | 0 | 0 | 0 | 0 | 0 | 0 | 90.27654 | 1.319304 | 0.4144291 | 3.902765 | 0.7502765 | 0.857405 | 1.574309 | 2.065834 | 25 | 5.115407 | 5.16531 | Scott1975 | Webplotdigitizer
0 | 0 | 0 | 0 | 0 | 11.31706 | 0 | 0 | 0 | 0 | 0 | 0 | 0 | 0 | 0 | 0 | 88.68294 | 1.317551 | 0.4125327 | 3.886829 | 0.7486829 | 0.8602575 | 1.578293 | 2.06679 | 25 | 5.120043 | 5.159727 | Scott1975 | Webplotdigitizer
0 | 0 | 0 | 0 | 0 | 12.01006 | 0 | 0 | 0 | 0 | 0 | 0 | 0 | 0 | 0 | 0 | 87.98994 | 1.316789 | 0.411708 | 3.879899 | 0.7479899 | 0.861498 | 1.580025 | 2.067206 | 25 | 5.122205 | 5.157977 | Scott1975 | Webplotdigitizer
0 | 0 | 0 | 0 | 0 | 11.98474 | 0 | 0 | 0 | 0 | 0 | 0 | 0 | 0 | 0 | 0 | 88.01526 | 1.316817 | 0.4117382 | 3.880153 | 0.7480153 | 0.8614527 | 1.579962 | 2.067191 | 25 | 5.124308 | 5.155569 | Scott1975 | Webplotdigitizer
0 | 0 | 0 | 0 | 0 | 12.96094 | 0 | 0 | 0 | 0 | 0 | 0 | 0 | 0 | 0 | 0 | 87.03906 | 1.315743 | 0.4105765 | 3.870391 | 0.7470391 | 0.8632001 | 1.582402 | 2.067777 | 25 | 5.126791 | 5.152942 | Scott1975 | Webplotdigitizer
0 | 0 | 0 | 0 | 0 | 0 | 0 | 0 | 0 | 0 | 0 | 0 | 0 | 0 | 0 | 0 | 100 | 1.33 | 0.426 | 4 | 0.76 | 0.84 | 1.55 | 2.06 | 25 | 5.085942 | 5.187759 | Toraya1989 | Webplotdigitizer
0 | 0 | 0 | 0 | 0 | 3.831011 | 0 | 0 | 0 | 0 | 0 | 0 | 0 | 0 | 0 | 0 | 96.16899 | 1.325786 | 0.4214411 | 3.96169 | 0.756169 | 0.8468575 | 1.559578 | 2.062299 | 25 | 5.099535 | 5.180516 | Toraya1989 | Webplotdigitizer
0 | 0 | 0 | 0 | 0 | 4.779982 | 0 | 0 | 0 | 0 | 0 | 0 | 0 | 0 | 0 | 0 | 95.22002 | 1.324742 | 0.4203118 | 3.9522 | 0.75522 | 0.8485562 | 1.56195 | 2.062868 | 25 | 5.100749 | 5.177093 | Toraya1989 | Webplotdigitizer
0 | 0 | 0 | 0 | 0 | 5.593134 | 0 | 0 | 0 | 0 | 0 | 0 | 0 | 0 | 0 | 0 | 94.40687 | 1.323848 | 0.4193442 | 3.944069 | 0.7544069 | 0.8500117 | 1.563983 | 2.063356 | 25 | 5.102895 | 5.175971 | Toraya1989 | Webplotdigitizer
0 | 0 | 0 | 0 | 0 | 5.570674 | 0 | 0 | 0 | 0 | 0 | 0 | 0 | 0 | 0 | 0 | 94.42933 | 1.323872 | 0.4193709 | 3.944293 | 0.7544293 | 0.8499715 | 1.563927 | 2.063342 | 25 | 5.103825 | 5.175097 | Toraya1989 | Webplotdigitizer
0 | 0 | 0 | 0 | 0 | 5.722988 | 0 | 0 | 0 | 0 | 0 | 0 | 0 | 0 | 0 | 0 | 94.27701 | 1.323705 | 0.4191896 | 3.94277 | 0.754277 | 0.8502441 | 1.564307 | 2.063434 | 25 | 5.10413 | 5.173999 | Toraya1989 | Webplotdigitizer
0 | 0 | 0 | 0 | 0 | 7.602347 | 0 | 0 | 0 | 0 | 0 | 0 | 0 | 0 | 0 | 0 | 92.39765 | 1.321637 | 0.4169532 | 3.923977 | 0.7523977 | 0.8536082 | 1.569006 | 2.064561 | 25 | 5.110276 | 5.170652 | Toraya1989 | Webplotdigitizer
0 | 0 | 0 | 0 | 0 | 11.18917 | 0 | 0 | 0 | 0 | 0 | 0 | 0 | 0 | 0 | 0 | 88.81083 | 1.317692 | 0.4126849 | 3.888108 | 0.7488108 | 0.8600286 | 1.577973 | 2.066714 | 25 | 5.123191 | 5.159373 | Toraya1989 | Webplotdigitizer
0 | 0 | 0 | 0 | 0 | 10 | 0 | 0 | 0 | 0 | 0 | 0 | 0 | 0 | 0 | 0 | 90 | 1.319 | 0.4141 | 3.9 | 0.75 | 0.8579 | 1.575 | 2.066 | 25 | 5.117049 | 5.1634 | Yashima1994 | High quality neutron diffraction data set
0 | 0 | 0 | 0 | 0 | 12 | 0 | 0 | 0 | 0 | 0 | 0 | 0 | 0 | 0 | 0 | 88 | 1.3168 | 0.41172 | 3.88 | 0.748 | 0.86148 | 1.58 | 2.0672 | 25 | 5.123413 | 5.1575 | Yashima1994 | High quality neutron diffraction data set
0 | 0 | 0 | 0 | 0 | 14 | 0 | 0 | 0 | 0 | 0 | 0 | 0 | 0 | 0 | 0 | 86 | 1.3146 | 0.40934 | 3.86 | 0.746 | 0.86506 | 1.585 | 2.0684 | 25 | 5.127656 | 5.1514 | Yashima1994 | High quality neutron diffraction data set
0 | 0 | 0 | 0 | 0 | 3.921569 | 0 | 0 | 0 | 0 | 0 | 0 | 0 | 0 | 0 | 0 | 96.07843 | 1.325686 | 0.4213333 | 3.960784 | 0.7560784 | 0.8470196 | 1.559804 | 2.062353 | 25 | 5.0969 | 5.1804 | Hunter1998 | High quality neutron diffraction data set, data originally in Y2O3
0 | 0 | 0 | 0 | 0 | 4 | 0 | 0 | 0 | 0 | 0 | 0 | 0 | 0 | 0 | 0 | 96 | 1.3256 | 0.42124 | 3.96 | 0.756 | 0.84716 | 1.56 | 2.0624 | 608.3298 | 5.125262 | 5.217241 | Urabe1988 | Webplotdigitizer, hard to see ct
0 | 0 | 0 | 0 | 0 | 4 | 0 | 0 | 0 | 0 | 0 | 0 | 0 | 0 | 0 | 0 | 96 | 1.3256 | 0.42124 | 3.96 | 0.756 | 0.84716 | 1.56 | 2.0624 | 807.1297 | 5.13699 | 5.228975 | Urabe1988 | Webplotdigitizer
0 | 0 | 0 | 0 | 0 | 4 | 0 | 0 | 0 | 0 | 0 | 0 | 0 | 0 | 0 | 0 | 96 | 1.3256 | 0.42124 | 3.96 | 0.756 | 0.84716 | 1.56 | 2.0624 | 1011.601 | 5.148019 | 5.245583 | Urabe1988 | Webplotdigitizer
0 | 0 | 0 | 0 | 0 | 4 | 0 | 0 | 0 | 0 | 0 | 0 | 0 | 0 | 0 | 0 | 96 | 1.3256 | 0.42124 | 3.96 | 0.756 | 0.84716 | 1.56 | 2.0624 | 1204.71 | 5.156968 | 5.255225 | Urabe1988 | Webplotdigitizer, hard to see ct
0 | 0 | 0 | 0 | 0 | 6 | 0 | 0 | 0 | 0 | 0 | 0 | 0 | 0 | 0 | 0 | 94 | 1.3234 | 0.41886 | 3.94 | 0.754 | 0.85074 | 1.565 | 2.0636 | 608.4073 | 5.128049 | 5.217241 | Urabe1988 | Webplotdigitizer, hard to see ct
0 | 0 | 0 | 0 | 0 | 6 | 0 | 0 | 0 | 0 | 0 | 0 | 0 | 0 | 0 | 0 | 94 | 1.3234 | 0.41886 | 3.94 | 0.754 | 0.85074 | 1.565 | 2.0636 | 807.1878 | 5.139081 | 5.228975 | Urabe1988 | Webplotdigitizer
0 | 0 | 0 | 0 | 0 | 6 | 0 | 0 | 0 | 0 | 0 | 0 | 0 | 0 | 0 | 0 | 94 | 1.3234 | 0.41886 | 3.94 | 0.754 | 0.85074 | 1.565 | 2.0636 | 1013.414 | 5.15011 | 5.242097 | Urabe1988 | Webplotdigitizer
0 | 0 | 0 | 0 | 0 | 6 | 0 | 0 | 0 | 0 | 0 | 0 | 0 | 0 | 0 | 0 | 94 | 1.3234 | 0.41886 | 3.94 | 0.754 | 0.85074 | 1.565 | 2.0636 | 1204.865 | 5.161846 | 5.255922 | Urabe1988 | Webplotdigitizer, hard to see ct
0 | 0 | 0 | 0 | 0 | 3 | 0 | 0 | 0 | 0 | 0 | 0 | 0 | 0 | 0 | 0 | 97 | 1.3267 | 0.42243 | 3.97 | 0.757 | 0.84537 | 1.5575 | 2.0618 | 657 | 5.129043 | 5.2258 | Eddie | 20180424 ZY7#1 heat again, <10% monoclinic
0 | 0 | 0 | 0 | 0 | 3 | 0 | 0 | 0 | 0 | 0 | 0 | 0 | 0 | 0 | 0 | 97 | 1.3267 | 0.42243 | 3.97 | 0.757 | 0.84537 | 1.5575 | 2.0618 | 667 | 5.129618 | 5.226946 | Eddie | 20180424 ZY7#1 heat again, <10% monoclinic
0 | 0 | 0 | 0 | 0 | 3 | 0 | 0 | 0 | 0 | 0 | 0 | 0 | 0 | 0 | 0 | 97 | 1.3267 | 0.42243 | 3.97 | 0.757 | 0.84537 | 1.5575 | 2.0618 | 687 | 5.130758 | 5.228196 | Eddie | 20180424 ZY7#1 heat again, <10% monoclinic
0 | 0 | 0 | 0 | 0 | 3 | 0 | 0 | 0 | 0 | 0 | 0 | 0 | 0 | 0 | 0 | 97 | 1.3267 | 0.42243 | 3.97 | 0.757 | 0.84537 | 1.5575 | 2.0618 | 727 | 5.132778 | 5.230747 | Eddie | 20180424 ZY7#1 heat again, <10% monoclinic
0 | 0 | 0 | 0 | 0 | 3 | 0 | 0 | 0 | 0 | 0 | 0 | 0 | 0 | 0 | 0 | 97 | 1.3267 | 0.42243 | 3.97 | 0.757 | 0.84537 | 1.5575 | 2.0618 | 777 | 5.135799 | 5.23402 | Eddie | 20180424 ZY7#1 heat again, <10% monoclinic
0 | 0 | 0 | 0 | 0 | 3 | 0 | 0 | 0 | 0 | 0 | 0 | 0 | 0 | 0 | 0 | 97 | 1.3267 | 0.42243 | 3.97 | 0.757 | 0.84537 | 1.5575 | 2.0618 | 827 | 5.138331 | 5.23695 | Eddie | 20180424 ZY7#1 heat again, <10% monoclinic
0 | 0 | 0 | 0 | 0 | 3 | 0 | 0 | 0 | 0 | 0 | 0 | 0 | 0 | 0 | 0 | 97 | 1.3267 | 0.42243 | 3.97 | 0.757 | 0.84537 | 1.5575 | 2.0618 | 627 | 5.127318 | 5.224172 | Eddie | 20180424 ZY7#1 heat again, <10% monoclinic
0 | 0 | 0 | 0 | 0 | 3 | 0 | 0 | 0 | 0 | 0 | 0 | 0 | 0 | 0 | 0 | 97 | 1.3267 | 0.42243 | 3.97 | 0.757 | 0.84537 | 1.5575 | 2.0618 | 567 | 5.123905 | 5.22011 | Eddie | 20180424 ZY7#1 heat again, <10% monoclinic
0 | 0 | 0 | 0 | 0 | 3 | 0 | 0 | 0 | 0 | 0 | 0 | 0 | 0 | 0 | 0 | 97 | 1.3267 | 0.42243 | 3.97 | 0.757 | 0.84537 | 1.5575 | 2.0618 | 547 | 5.122728 | 5.218714 | Eddie | 20180424 ZY7#1 heat again, <10% monoclinic
0 | 0 | 0 | 0 | 0 | 3 | 0 | 0 | 0 | 0 | 0 | 0 | 0 | 0 | 0 | 0 | 97 | 1.3267 | 0.42243 | 3.97 | 0.757 | 0.84537 | 1.5575 | 2.0618 | 537 | 5.122231 | 5.217815 | Eddie | 20180424 ZY7#1 heat again, <10% monoclinic
0 | 0 | 0 | 0 | 0 | 4 | 0 | 0 | 0 | 0 | 0 | 0 | 0 | 0 | 0 | 0 | 96 | 1.3256 | 0.42124 | 3.96 | 0.756 | 0.84716 | 1.56 | 2.0624 | 627 | 5.12908 | 5.219074 | Eddie | 20180326 ZY6 heat, <10% monoclinic
0 | 0 | 0 | 0 | 0 | 4 | 0 | 0 | 0 | 0 | 0 | 0 | 0 | 0 | 0 | 0 | 96 | 1.3256 | 0.42124 | 3.96 | 0.756 | 0.84716 | 1.56 | 2.0624 | 647 | 5.129934 | 5.220362 | Eddie | 20180326 ZY6 heat, <10% monoclinic
0 | 0 | 0 | 0 | 0 | 4 | 0 | 0 | 0 | 0 | 0 | 0 | 0 | 0 | 0 | 0 | 96 | 1.3256 | 0.42124 | 3.96 | 0.756 | 0.84716 | 1.56 | 2.0624 | 667 | 5.131187 | 5.221827 | Eddie | 20180326 ZY6 heat, <10% monoclinic
0 | 0 | 0 | 0 | 0 | 4 | 0 | 0 | 0 | 0 | 0 | 0 | 0 | 0 | 0 | 0 | 96 | 1.3256 | 0.42124 | 3.96 | 0.756 | 0.84716 | 1.56 | 2.0624 | 527 | 5.123229 | 5.2126 | Eddie | 20180326 ZY6 heat, <10% monoclinic
0 | 0 | 0 | 0 | 0 | 3.921569 | 0 | 0 | 0 | 0 | 0 | 0 | 0 | 0 | 0 | 0 | 96.07843 | 1.325686 | 0.4213333 | 3.960784 | 0.7560784 | 0.8470196 | 1.559804 | 2.062353 | 25 | 5.095194 | 5.179535 | Kim1997 | Webplotdigitizer
0 | 0.9805844 | 0 | 0 | 0 | 3.883114 | 0 | 0 | 0 | 0 | 0 | 0 | 0 | 0 | 0 | 0 | 95.1363 | 1.327788 | 0.4179765 | 3.961169 | 0.7564111 | 0.8459702 | 1.558237 | 2.059388 | 25 | 5.094704 | 5.179665 | Kim1997 | Webplotdigitizer
0 | 1.961554 | 0 | 0 | 0 | 3.844645 | 0 | 0 | 0 | 0 | 0 | 0 | 0 | 0 | 0 | 0 | 94.1938 | 1.32989 | 0.4146183 | 3.961554 | 0.7567438 | 0.8449204 | 1.556669 | 2.056422 | 25 | 5.093749 | 5.17995 | Kim1997 | Webplotdigitizer
0 | 2.942908 | 0 | 0 | 0 | 3.80616 | 0 | 0 | 0 | 0 | 0 | 0 | 0 | 0 | 0 | 0 | 93.25093 | 1.331993 | 0.4112588 | 3.961938 | 0.7570767 | 0.8438701 | 1.555101 | 2.053455 | 25 | 5.091708 | 5.180236 | Kim1997 | Webplotdigitizer
0 | 3.924647 | 0 | 0 | 0 | 3.767661 | 0 | 0 | 0 | 0 | 0 | 0 | 0 | 0 | 0 | 0 | 92.30769 | 1.334097 | 0.407898 | 3.962323 | 0.7574097 | 0.8428195 | 1.553532 | 2.050487 | 25 | 5.089823 | 5.181296 | Kim1997 | Webplotdigitizer
0 | 4.906771 | 0 | 0 | 0 | 3.729146 | 0 | 0 | 0 | 0 | 0 | 0 | 0 | 0 | 0 | 0 | 91.36408 | 1.336202 | 0.4045358 | 3.962709 | 0.7577429 | 0.8417684 | 1.551963 | 2.047517 | 25 | 5.083287 | 5.184217 | Kim1997 | Webplotdigitizer
0 | 9.823183 | 0 | 0 | 0 | 3.536346 | 0 | 0 | 0 | 0 | 0 | 0 | 0 | 0 | 0 | 0 | 86.64047 | 1.346739 | 0.3877053 | 3.964637 | 0.7594106 | 0.8365069 | 1.544106 | 2.032652 | 25 | 5.074015 | 5.189055 | Kim1997 | Webplotdigitizer
0 | 14.74926 | 0 | 0 | 0 | 3.343166 | 0 | 0 | 0 | 0 | 0 | 0 | 0 | 0 | 0 | 0 | 81.90757 | 1.357296 | 0.3708417 | 3.966568 | 0.7610816 | 0.831235 | 1.536234 | 2.017758 | 25 | 5.063349 | 5.199628 | Kim1997 | Webplotdigitizer
0 | 0 | 0 | 0 | 0 | 3.921569 | 0 | 0 | 0 | 0 | 0 | 0 | 0 | 0 | 0 | 0 | 96.07843 | 1.325686 | 0.4213333 | 3.960784 | 0.7560784 | 0.8470196 | 1.559804 | 2.062353 | 25 | 5.096013 | 5.179837 | Jang2004 | Webplotdigitizer
0 | 0.9805844 | 0 | 0 | 0 | 3.883114 | 0 | 0 | 0 | 0 | 0 | 0 | 0 | 0 | 0 | 0 | 95.1363 | 1.327788 | 0.4179765 | 3.961169 | 0.7564111 | 0.8459702 | 1.558237 | 2.059388 | 25 | 5.094248 | 5.181011 | Jang2004 | Webplotdigitizer
0 | 1.961554 | 0 | 0 | 0 | 3.844645 | 0 | 0 | 0 | 0 | 0 | 0 | 0 | 0 | 0 | 0 | 94.1938 | 1.32989 | 0.4146183 | 3.961554 | 0.7567438 | 0.8449204 | 1.556669 | 2.056422 | 25 | 5.092484 | 5.182055 | Jang2004 | Webplotdigitizer
0 | 2.942908 | 0 | 0 | 0 | 3.80616 | 0 | 0 | 0 | 0 | 0 | 0 | 0 | 0 | 0 | 0 | 93.25093 | 1.331993 | 0.4112588 | 3.961938 | 0.7570767 | 0.8438701 | 1.555101 | 2.053455 | 25 | 5.090196 | 5.1831 | Jang2004 | Webplotdigitizer
0 | 3.924647 | 0 | 0 | 0 | 3.767661 | 0 | 0 | 0 | 0 | 0 | 0 | 0 | 0 | 0 | 0 | 92.30769 | 1.334097 | 0.407898 | 3.962323 | 0.7574097 | 0.8428195 | 1.553532 | 2.050487 | 25 | 5.088235 | 5.184078 | Jang2004 | Webplotdigitizer
0 | 4.906771 | 0 | 0 | 0 | 3.729146 | 0 | 0 | 0 | 0 | 0 | 0 | 0 | 0 | 0 | 0 | 91.36408 | 1.336202 | 0.4045358 | 3.962709 | 0.7577429 | 0.8417684 | 1.551963 | 2.047517 | 25 | 5.085229 | 5.185188 | Jang2004 | Webplotdigitizer
0 | 0 | 0 | 0 | 0 | 3.921569 | 0 | 0 | 0 | 0 | 0 | 0 | 0 | 0 | 0 | 0 | 96.07843 | 1.325686 | 0.4213333 | 3.960784 | 0.7560784 | 0.8470196 | 1.559804 | 2.062353 | 25 | 5.0969 | 5.1804 | Hunter1998 | high-res neutron data
3.924647 | 0 | 0 | 0 | 0 | 3.767661 | 0 | 0 | 0 | 0 | 0 | 0 | 0 | 0 | 0 | 0 | 92.30769 | 1.317614 | 0.4244207 | 3.962323 | 0.7539757 | 0.8518462 | 1.571193 | 2.043422 | 25 | 5.1093 | 5.1902 | Hunter1998 | high-res neutron data
7.85546 | 0 | 0 | 0 | 0 | 3.613511 | 0 | 0 | 0 | 0 | 0 | 0 | 0 | 0 | 0 | 0 | 88.53103 | 1.309529 | 0.427513 | 3.963865 | 0.7518696 | 0.8566803 | 1.5826 | 2.024462 | 25 | 5.1241 | 5.2023 | Hunter1998 | high-res neutron data
11.79245 | 0 | 0 | 0 | 0 | 3.459119 | 0 | 0 | 0 | 0 | 0 | 0 | 0 | 0 | 0 | 0 | 84.74843 | 1.301431 | 0.4306101 | 3.965409 | 0.7497602 | 0.861522 | 1.594025 | 2.005472 | 25 | 5.1359 | 5.2117 | Hunter1998 | high-res neutron data
15.73564 | 0 | 0 | 0 | 0 | 3.304485 | 0 | 0 | 0 | 0 | 0 | 0 | 0 | 0 | 0 | 0 | 80.95987 | 1.29332 | 0.433712 | 3.966955 | 0.7476475 | 0.8663714 | 1.605468 | 1.986452 | 25 | 5.1479 | 5.2227 | Hunter1998 | high-res neutron data
0 | 0 | 0 | 1.961554 | 0 | 3.844645 | 0 | 0 | 0 | 0 | 0 | 0 | 0 | 0 | 0 | 0 | 94.1938 | 1.338129 | 0.4366073 | 3.961554 | 0.7773401 | 0.8462934 | 1.55765 | 2.050341 | 25 | 5.0966 | 5.1857 | Hunter1998 | high-res neutron data
0 | 0 | 0 | 3.924647 | 0 | 3.767661 | 0 | 0 | 0 | 0 | 0 | 0 | 0 | 0 | 0 | 0 | 92.30769 | 1.350581 | 0.4518932 | 3.962323 | 0.7986185 | 0.8455667 | 1.555495 | 2.03832 | 25 | 5.0967 | 5.1912 | Hunter1998 | high-res neutron data, a from webplotdigitizer
0 | 0 | 0 | 5.889282 | 0 | 3.690616 | 0 | 0 | 0 | 0 | 0 | 0 | 0 | 0 | 0 | 0 | 90.4201 | 1.363043 | 0.4671912 | 3.963094 | 0.8199136 | 0.8448394 | 1.553337 | 2.02629 | 25 | 5.0958 | 5.1968 | Hunter1998 | high-res neutron data
0 | 0 | 0 | 7.85546 | 0 | 3.613511 | 0 | 0 | 0 | 0 | 0 | 0 | 0 | 0 | 0 | 0 | 88.53103 | 1.375515 | 0.4825012 | 3.963865 | 0.8412255 | 0.8441115 | 1.551178 | 2.01425 | 25 | 5.0956 | 5.2029 | Hunter1998 | high-res neutron data
0 | 0 | 0 | 9.823183 | 0 | 3.536346 | 0 | 0 | 0 | 0 | 0 | 0 | 0 | 0 | 0 | 0 | 86.64047 | 1.387996 | 0.4978232 | 3.964637 | 0.862554 | 0.8433831 | 1.549018 | 2.0022 | 25 | 5.0953 | 5.204 | Hunter1998 | high-res neutron data
0 | 3.924647 | 0 | 0 | 0 | 3.767661 | 0 | 0 | 0 | 0 | 0 | 0 | 0 | 0 | 0 | 0 | 92.30769 | 1.334097 | 0.407898 | 3.962323 | 0.7574097 | 0.8428195 | 1.553532 | 2.050487 | 25 | 5.0896 | 5.1836 | Hunter1998 | high-res neutron data
0 | 7.85546 | 0 | 0 | 0 | 3.613511 | 0 | 0 | 0 | 0 | 0 | 0 | 0 | 0 | 0 | 0 | 88.53103 | 1.342522 | 0.3944415 | 3.963865 | 0.7587431 | 0.8386127 | 1.547251 | 2.038602 | 25 | 5.081 | 5.1879 | Hunter1998 | high-res neutron data
0 | 11.79245 | 0 | 0 | 0 | 3.459119 | 0 | 0 | 0 | 0 | 0 | 0 | 0 | 0 | 0 | 0 | 84.74843 | 1.350959 | 0.3809638 | 3.965409 | 0.7600786 | 0.8343994 | 1.540959 | 2.026698 | 25 | 5.0714 | 5.1939 | Hunter1998 | high-res neutron data
0 | 15.73564 | 0 | 0 | 0 | 3.304485 | 0 | 0 | 0 | 0 | 0 | 0 | 0 | 0 | 0 | 0 | 80.95987 | 1.35941 | 0.367465 | 3.966955 | 0.7614162 | 0.8301794 | 1.534658 | 2.014776 | 25 | 5.0612 | 5.2014 | Hunter1998 | high-res neutron data
0 | 19.68504 | 0 | 0 | 0 | 3.149606 | 0 | 0 | 0 | 0 | 0 | 0 | 0 | 0 | 0 | 0 | 77.16535 | 1.367874 | 0.3539449 | 3.968504 | 0.7627559 | 0.8259528 | 1.528346 | 2.002835 | 25 | 5.0557 | 5.2045 | Hunter1998 | high-res neutron data
0 | 0 | 0 | 0 | 0.9805844 | 3.883114 | 0 | 0 | 0 | 0 | 0 | 0 | 0 | 0 | 0 | 0 | 95.1363 | 1.332397 | 0.4289688 | 3.961169 | 0.7674917 | 0.8425381 | 1.556766 | 2.054387 | 25 | 5.0944 | 5.1806 | Hunter1998 | high-res neutron data
0 | 0 | 0 | 0 | 1.961554 | 3.844645 | 0 | 0 | 0 | 0 | 0 | 0 | 0 | 0 | 0 | 0 | 94.1938 | 1.339109 | 0.4366073 | 3.961554 | 0.7789094 | 0.8380549 | 1.553727 | 2.046418 | 25 | 5.093 | 5.1808 | Hunter1998 | high-res neutron data
0 | 0 | 0 | 0 | 2.942908 | 3.80616 | 0 | 0 | 0 | 0 | 0 | 0 | 0 | 0 | 0 | 0 | 93.25093 | 1.345825 | 0.4442488 | 3.961938 | 0.7903316 | 0.8335699 | 1.550687 | 2.038446 | 25 | 5.0909 | 5.1804 | Hunter1998 | high-res neutron data
0.9805844 | 0 | 0 | 0 | 0 | 3.883114 | 0 | 0 | 0 | 0 | 0 | 0 | 0 | 0 | 0 | 0 | 95.1363 | 1.323669 | 0.4221047 | 3.961169 | 0.755553 | 0.8482255 | 1.56265 | 2.057623 | 25 | 5.10009 | 5.182229 | Jang2004 | Webplotdigitizer
1.961554 | 0 | 0 | 0 | 0 | 3.844645 | 0 | 0 | 0 | 0 | 0 | 0 | 0 | 0 | 0 | 0 | 94.1938 | 1.321652 | 0.4228764 | 3.961554 | 0.7550275 | 0.8494319 | 1.565496 | 2.052891 | 25 | 5.104137 | 5.185052 | Jang2004 | Webplotdigitizer
2.942908 | 0 | 0 | 0 | 0 | 3.80616 | 0 | 0 | 0 | 0 | 0 | 0 | 0 | 0 | 0 | 0 | 93.25093 | 1.319633 | 0.4236484 | 3.961938 | 0.7545017 | 0.8506388 | 1.568344 | 2.048158 | 25 | 5.10709 | 5.187494 | Jang2004 | Webplotdigitizer
3.924647 | 0 | 0 | 0 | 0 | 3.767661 | 0 | 0 | 0 | 0 | 0 | 0 | 0 | 0 | 0 | 0 | 92.30769 | 1.317614 | 0.4244207 | 3.962323 | 0.7539757 | 0.8518462 | 1.571193 | 2.043422 | 25 | 5.110093 | 5.189593 | Jang2004 | Webplotdigitizer
4.906771 | 0 | 0 | 0 | 0 | 3.729146 | 0 | 0 | 0 | 0 | 0 | 0 | 0 | 0 | 0 | 0 | 91.36408 | 1.315594 | 0.4251933 | 3.962709 | 0.7534495 | 0.853054 | 1.574043 | 2.038685 | 25 | 5.113094 | 5.191582 | Jang2004 | Webplotdigitizer
0 | 0 | 0 | 0.9805844 | 0 | 3.883114 | 0 | 0 | 0 | 0 | 0 | 0 | 0 | 0 | 0 | 0 | 95.1363 | 1.331906 | 0.4289688 | 3.961169 | 0.7667072 | 0.8466566 | 1.558727 | 2.056348 | 25 | 5.095707 | 5.18104 | Jang2004 | Webplotdigitizer
0 | 0 | 0 | 1.961554 | 0 | 3.844645 | 0 | 0 | 0 | 0 | 0 | 0 | 0 | 0 | 0 | 0 | 94.1938 | 1.338129 | 0.4366073 | 3.961554 | 0.7773401 | 0.8462934 | 1.55765 | 2.050341 | 25 | 5.096292 | 5.183094 | Jang2004 | Webplotdigitizer
0 | 0 | 0 | 2.942908 | 0 | 3.80616 | 0 | 0 | 0 | 0 | 0 | 0 | 0 | 0 | 0 | 0 | 93.25093 | 1.344354 | 0.4442488 | 3.961938 | 0.7879772 | 0.8459302 | 1.556572 | 2.044332 | 25 | 5.096103 | 5.185106 | Jang2004 | Webplotdigitizer
0 | 0 | 0 | 3.924647 | 0 | 3.767661 | 0 | 0 | 0 | 0 | 0 | 0 | 0 | 0 | 0 | 0 | 92.30769 | 1.350581 | 0.4518932 | 3.962323 | 0.7986185 | 0.8455667 | 1.555495 | 2.03832 | 25 | 5.096005 | 5.187602 | Jang2004 | Webplotdigitizer
0 | 0 | 0 | 4.906771 | 0 | 3.729146 | 0 | 0 | 0 | 0 | 0 | 0 | 0 | 0 | 0 | 0 | 91.36408 | 1.356811 | 0.4595407 | 3.962709 | 0.809264 | 0.8452031 | 1.554416 | 2.032306 | 25 | 5.096025 | 5.190028 | Jang2004 | Webplotdigitizer
0 | 0 | 0 | 0 | 0 | 3.921569 | 0 | 0 | 0 | 0 | 0 | 0 | 0 | 0 | 0 | 0 | 96.07843 | 1.325686 | 0.4213333 | 3.960784 | 0.7560784 | 0.8470196 | 1.559804 | 2.062353 | 25 | 5.095075 | 5.179705 | Kim1995 | Webplotdigitizer
0 | 0 | 0 | 0 | 0.9805844 | 3.883114 | 0 | 0 | 0 | 0 | 0 | 0 | 0 | 0 | 0 | 0 | 95.1363 | 1.332397 | 0.4289688 | 3.961169 | 0.7674917 | 0.8425381 | 1.556766 | 2.054387 | 25 | 5.094489 | 5.179819 | Kim1995 | Webplotdigitizer
0 | 0 | 0 | 0 | 1.961554 | 3.844645 | 0 | 0 | 0 | 0 | 0 | 0 | 0 | 0 | 0 | 0 | 94.1938 | 1.339109 | 0.4366073 | 3.961554 | 0.7789094 | 0.8380549 | 1.553727 | 2.046418 | 25 | 5.09317 | 5.180702 | Kim1995 | Webplotdigitizer
0 | 0 | 0 | 0 | 2.942908 | 3.80616 | 0 | 0 | 0 | 0 | 0 | 0 | 0 | 0 | 0 | 0 | 93.25093 | 1.345825 | 0.4442488 | 3.961938 | 0.7903316 | 0.8335699 | 1.550687 | 2.038446 | 25 | 5.090975 | 5.180814 | Kim1995 | Webplotdigitizer
0 | 0 | 0 | 0 | 0 | 3.921569 | 0 | 0 | 0 | 0 | 0 | 0 | 0 | 0 | 0 | 0 | 96.07843 | 1.325686 | 0.4213333 | 3.960784 | 0.7560784 | 0.8470196 | 1.559804 | 2.062353 | 25 | 5.095154 | 5.179785 | Kim1997 | Webplotdigitizer
0.9805844 | 0 | 0 | 0 | 0 | 3.883114 | 0 | 0 | 0 | 0 | 0 | 0 | 0 | 0 | 0 | 0 | 95.1363 | 1.323669 | 0.4221047 | 3.961169 | 0.755553 | 0.8482255 | 1.56265 | 2.057623 | 25 | 5.101093 | 5.183009 | Kim1997 | Webplotdigitizer
1.961554 | 0 | 0 | 0 | 0 | 3.844645 | 0 | 0 | 0 | 0 | 0 | 0 | 0 | 0 | 0 | 0 | 94.1938 | 1.321652 | 0.4228764 | 3.961554 | 0.7550275 | 0.8494319 | 1.565496 | 2.052891 | 25 | 5.103234 | 5.184607 | Kim1997 | Webplotdigitizer
2.942908 | 0 | 0 | 0 | 0 | 3.80616 | 0 | 0 | 0 | 0 | 0 | 0 | 0 | 0 | 0 | 0 | 93.25093 | 1.319633 | 0.4236484 | 3.961938 | 0.7545017 | 0.8506388 | 1.568344 | 2.048158 | 25 | 5.106821 | 5.187292 | Kim1997 | Webplotdigitizer
3.924647 | 0 | 0 | 0 | 0 | 3.767661 | 0 | 0 | 0 | 0 | 0 | 0 | 0 | 0 | 0 | 0 | 92.30769 | 1.317614 | 0.4244207 | 3.962323 | 0.7539757 | 0.8518462 | 1.571193 | 2.043422 | 25 | 5.108782 | 5.189432 | Kim1997 | Webplotdigitizer
4.906771 | 0 | 0 | 0 | 0 | 3.729146 | 0 | 0 | 0 | 0 | 0 | 0 | 0 | 0 | 0 | 0 | 91.36408 | 1.315594 | 0.4251933 | 3.962709 | 0.7534495 | 0.853054 | 1.574043 | 2.038685 | 25 | 5.112731 | 5.191574 | Kim1997 | Webplotdigitizer
7.85546 | 0 | 0 | 0 | 0 | 3.613511 | 0 | 0 | 0 | 0 | 0 | 0 | 0 | 0 | 0 | 0 | 88.53103 | 1.309529 | 0.427513 | 3.963865 | 0.7518696 | 0.8566803 | 1.5826 | 2.024462 | 25 | 5.124579 | 5.201795 | Kim1997 | Webplotdigitizer
11.79245 | 0 | 0 | 0 | 0 | 3.459119 | 0 | 0 | 0 | 0 | 0 | 0 | 0 | 0 | 0 | 0 | 84.74843 | 1.301431 | 0.4306101 | 3.965409 | 0.7497602 | 0.861522 | 1.594025 | 2.005472 | 25 | 5.137302 | 5.212891 | Kim1997 | Webplotdigitizer
15.73564 | 0 | 0 | 0 | 0 | 3.304485 | 0 | 0 | 0 | 0 | 0 | 0 | 0 | 0 | 0 | 0 | 80.95987 | 1.29332 | 0.433712 | 3.966955 | 0.7476475 | 0.8663714 | 1.605468 | 1.986452 | 25 | 5.149483 | 5.221092 | Kim1997 | Webplotdigitizer
19.68504 | 0 | 0 | 0 | 0 | 3.149606 | 0 | 0 | 0 | 0 | 0 | 0 | 0 | 0 | 0 | 0 | 77.16535 | 1.285197 | 0.4368189 | 3.968504 | 0.7455315 | 0.8712283 | 1.616929 | 1.967402 | 25 | 5.16076 | 5.230198 | Kim1997 | Webplotdigitizer
0 | 0 | 0 | 0.9805844 | 0 | 3.883114 | 0 | 0 | 0 | 0 | 0 | 0 | 0 | 0 | 0 | 0 | 95.1363 | 1.331906 | 0.4289688 | 3.961169 | 0.7667072 | 0.8466566 | 1.558727 | 2.056348 | 25 | 5.094764 | 5.179754 | Kim1997 | Webplotdigitizer
0 | 0 | 0 | 1.961554 | 0 | 3.844645 | 0 | 0 | 0 | 0 | 0 | 0 | 0 | 0 | 0 | 0 | 94.1938 | 1.338129 | 0.4366073 | 3.961554 | 0.7773401 | 0.8462934 | 1.55765 | 2.050341 | 25 | 5.094916 | 5.182439 | Kim1997 | Webplotdigitizer
0 | 0 | 0 | 2.942908 | 0 | 3.80616 | 0 | 0 | 0 | 0 | 0 | 0 | 0 | 0 | 0 | 0 | 93.25093 | 1.344354 | 0.4442488 | 3.961938 | 0.7879772 | 0.8459302 | 1.556572 | 2.044332 | 25 | 5.096152 | 5.185845 | Kim1997 | Webplotdigitizer
0 | 0 | 0 | 3.924647 | 0 | 3.767661 | 0 | 0 | 0 | 0 | 0 | 0 | 0 | 0 | 0 | 0 | 92.30769 | 1.350581 | 0.4518932 | 3.962323 | 0.7986185 | 0.8455667 | 1.555495 | 2.03832 | 25 | 5.096304 | 5.18907 | Kim1997 | Webplotdigitizer
0 | 0 | 0 | 4.906771 | 0 | 3.729146 | 0 | 0 | 0 | 0 | 0 | 0 | 0 | 0 | 0 | 0 | 91.36408 | 1.356811 | 0.4595407 | 3.962709 | 0.809264 | 0.8452031 | 1.554416 | 2.032306 | 25 | 5.095371 | 5.189765 | Kim1997 | Webplotdigitizer
0 | 0 | 0 | 5.889282 | 0 | 3.690616 | 0 | 0 | 0 | 0 | 0 | 0 | 0 | 0 | 0 | 0 | 90.4201 | 1.363043 | 0.4671912 | 3.963094 | 0.8199136 | 0.8448394 | 1.553337 | 2.02629 | 25 | 5.094076 | 5.189555 | Kim1997 | Webplotdigitizer
0 | 0 | 0 | 6.872177 | 0 | 3.652071 | 0 | 0 | 0 | 0 | 0 | 0 | 0 | 0 | 0 | 0 | 89.47575 | 1.369277 | 0.4748447 | 3.963479 | 0.8305674 | 0.8444756 | 1.552258 | 2.020271 | 25 | 5.095494 | 5.191878 | Kim1997 | Webplotdigitizer
0 | 0 | 0 | 7.85546 | 0 | 3.613511 | 0 | 0 | 0 | 0 | 0 | 0 | 0 | 0 | 0 | 0 | 88.53103 | 1.375515 | 0.4825012 | 3.963865 | 0.8412255 | 0.8441115 | 1.551178 | 2.01425 | 25 | 5.094743 | 5.196911 | Kim1997 | Webplotdigitizer
9 | 0 | 0 | 0 | 0 | 1 | 0 | 0 | 0 | 0 | 0 | 0 | 0 | 0 | 0 | 0 | 90 | 1.31 | 0.43147 | 3.99 | 0.753825 | 0.85349 | 1.5795 | 2.0174 | 25 | 5.11831 | 5.211855 | Urabe1988 | Webplotdigitizer
11 | 0 | 0 | 0 | 0 | 1 | 0 | 0 | 0 | 0 | 0 | 0 | 0 | 0 | 0 | 0 | 88 | 1.3058 | 0.43295 | 3.99 | 0.752675 | 0.85609 | 1.5855 | 2.0078 | 25 | 5.12377 | 5.215024 | Urabe1988 | Webplotdigitizer
13 | 0 | 0 | 0 | 0 | 1 | 0 | 0 | 0 | 0 | 0 | 0 | 0 | 0 | 0 | 0 | 86 | 1.3016 | 0.43443 | 3.99 | 0.751525 | 0.85869 | 1.5915 | 1.9982 | 25 | 5.131398 | 5.220335 | Urabe1988 | Webplotdigitizer
7 | 0 | 0 | 0 | 0 | 2 | 0 | 0 | 0 | 0 | 0 | 0 | 0 | 0 | 0 | 0 | 91 | 1.3131 | 0.4288 | 3.98 | 0.753975 | 0.85268 | 1.576 | 2.0276 | 25 | 5.114545 | 5.203066 | Urabe1988 | Webplotdigitizer
9 | 0 | 0 | 0 | 0 | 2 | 0 | 0 | 0 | 0 | 0 | 0 | 0 | 0 | 0 | 0 | 89 | 1.3089 | 0.43028 | 3.98 | 0.752825 | 0.85528 | 1.582 | 2.018 | 25 | 5.12122 | 5.20768 | Urabe1988 | Webplotdigitizer
3 | 0 | 0 | 0 | 0 | 3 | 0 | 0 | 0 | 0 | 0 | 0 | 0 | 0 | 0 | 0 | 94 | 1.3204 | 0.42465 | 3.97 | 0.755275 | 0.84927 | 1.5665 | 2.0474 | 25 | 5.102994 | 5.189184 | Urabe1988 | Webplotdigitizer
5 | 0 | 0 | 0 | 0 | 3 | 0 | 0 | 0 | 0 | 0 | 0 | 0 | 0 | 0 | 0 | 92 | 1.3162 | 0.42613 | 3.97 | 0.754125 | 0.85187 | 1.5725 | 2.0378 | 25 | 5.110886 | 5.195616 | Urabe1988 | Webplotdigitizer
7 | 0 | 0 | 0 | 0 | 3 | 0 | 0 | 0 | 0 | 0 | 0 | 0 | 0 | 0 | 0 | 90 | 1.312 | 0.42761 | 3.97 | 0.752975 | 0.85447 | 1.5785 | 2.0282 | 25 | 5.117032 | 5.200496 | Urabe1988 | Webplotdigitizer
9 | 0 | 0 | 0 | 0 | 3 | 0 | 0 | 0 | 0 | 0 | 0 | 0 | 0 | 0 | 0 | 88 | 1.3078 | 0.42909 | 3.97 | 0.751825 | 0.85707 | 1.5845 | 2.0186 | 25 | 5.12355 | 5.20511 | Urabe1988 | Webplotdigitizer
1 | 0 | 0 | 0 | 0 | 4 | 0 | 0 | 0 | 0 | 0 | 0 | 0 | 0 | 0 | 0 | 95 | 1.3235 | 0.42198 | 3.96 | 0.755425 | 0.84846 | 1.563 | 2.0576 | 25 | 5.098752 | 5.182641 | Urabe1988 | Webplotdigitizer
3 | 0 | 0 | 0 | 0 | 4 | 0 | 0 | 0 | 0 | 0 | 0 | 0 | 0 | 0 | 0 | 93 | 1.3193 | 0.42346 | 3.96 | 0.754275 | 0.85106 | 1.569 | 2.048 | 25 | 5.10527 | 5.187631 | Urabe1988 | Webplotdigitizer
5 | 0 | 0 | 0 | 0 | 4 | 0 | 0 | 0 | 0 | 0 | 0 | 0 | 0 | 0 | 0 | 91 | 1.3151 | 0.42494 | 3.96 | 0.753125 | 0.85366 | 1.575 | 2.0384 | 25 | 5.111891 | 5.193046 | Urabe1988 | Webplotdigitizer
5 | 0 | 0 | 0 | 0 | 2 | 0 | 0 | 0 | 0 | 0 | 0 | 0 | 0 | 0 | 0 | 93 | 1.3173 | 0.42732 | 3.98 | 0.755125 | 0.85008 | 1.57 | 2.0372 | 600 | 5.139122 | 5.238848 | Urabe1989 | Webplotdigitizer
5 | 0 | 0 | 0 | 0 | 2 | 0 | 0 | 0 | 0 | 0 | 0 | 0 | 0 | 0 | 0 | 93 | 1.3173 | 0.42732 | 3.98 | 0.755125 | 0.85008 | 1.57 | 2.0372 | 800 | 5.15088 | 5.252804 | Urabe1990 | Webplotdigitizer
5 | 0 | 0 | 0 | 0 | 2 | 0 | 0 | 0 | 0 | 0 | 0 | 0 | 0 | 0 | 0 | 93 | 1.3173 | 0.42732 | 3.98 | 0.755125 | 0.85008 | 1.57 | 2.0372 | 1000 | 5.161814 | 5.26786 | Urabe1991 | Webplotdigitizer
5 | 0 | 0 | 0 | 0 | 3 | 0 | 0 | 0 | 0 | 0 | 0 | 0 | 0 | 0 | 0 | 92 | 1.3162 | 0.42613 | 3.97 | 0.754125 | 0.85187 | 1.5725 | 2.0378 | 450 | 5.133943 | 5.224328 | Urabe1992 | Webplotdigitizer
5 | 0 | 0 | 0 | 0 | 3 | 0 | 0 | 0 | 0 | 0 | 0 | 0 | 0 | 0 | 0 | 92 | 1.3162 | 0.42613 | 3.97 | 0.754125 | 0.85187 | 1.5725 | 2.0378 | 600 | 5.142693 | 5.235551 | Urabe1993 | Webplotdigitizer
5 | 0 | 0 | 0 | 0 | 3 | 0 | 0 | 0 | 0 | 0 | 0 | 0 | 0 | 0 | 0 | 92 | 1.3162 | 0.42613 | 3.97 | 0.754125 | 0.85187 | 1.5725 | 2.0378 | 750 | 5.150894 | 5.245675 | Urabe1994 | Webplotdigitizer
3 | 0 | 0 | 0 | 0 | 3 | 0 | 0 | 0 | 0 | 0 | 0 | 0 | 0 | 0 | 0 | 94 | 1.3204 | 0.42465 | 3.97 | 0.755275 | 0.84927 | 1.5665 | 2.0474 | 550 | 5.131717 | 5.225949 | Urabe1995 | Webplotdigitizer
3 | 0 | 0 | 0 | 0 | 3 | 0 | 0 | 0 | 0 | 0 | 0 | 0 | 0 | 0 | 0 | 94 | 1.3204 | 0.42465 | 3.97 | 0.755275 | 0.84927 | 1.5665 | 2.0474 | 700 | 5.140468 | 5.236622 | Urabe1996 | Webplotdigitizer
3 | 0 | 0 | 0 | 0 | 3 | 0 | 0 | 0 | 0 | 0 | 0 | 0 | 0 | 0 | 0 | 94 | 1.3204 | 0.42465 | 3.97 | 0.755275 | 0.84927 | 1.5665 | 2.0474 | 850 | 5.148119 | 5.246747 | Urabe1997 | Webplotdigitizer
7 | 0 | 0 | 0 | 0 | 2 | 0 | 0 | 0 | 0 | 0 | 0 | 0 | 0 | 0 | 0 | 91 | 1.3131 | 0.4288 | 3.98 | 0.753975 | 0.85268 | 1.576 | 2.0276 | 450 | 5.13724 | 5.232845 | Urabe1998 | Webplotdigitizer
7 | 0 | 0 | 0 | 0 | 2 | 0 | 0 | 0 | 0 | 0 | 0 | 0 | 0 | 0 | 0 | 91 | 1.3131 | 0.4288 | 3.98 | 0.753975 | 0.85268 | 1.576 | 2.0276 | 600 | 5.145166 | 5.243793 | Urabe1999 | Webplotdigitizer
7 | 0 | 0 | 0 | 0 | 2 | 0 | 0 | 0 | 0 | 0 | 0 | 0 | 0 | 0 | 0 | 91 | 1.3131 | 0.4288 | 3.98 | 0.753975 | 0.85268 | 1.576 | 2.0276 | 750 | 5.153641 | 5.254466 | Urabe2000 | Webplotdigitizer
11 | 0 | 0 | 0 | 0 | 0 | 0 | 0 | 0 | 0 | 0 | 0 | 0 | 0 | 0 | 0 | 89 | 1.3069 | 0.43414 | 4 | 0.753675 | 0.8543 | 1.583 | 2.0072 | 25 | 5.122 | 5.218 | Li1994_II | calcined powder
16 | 0 | 0 | 0 | 0 | 0 | 0 | 0 | 0 | 0 | 0 | 0 | 0 | 0 | 0 | 0 | 84 | 1.2964 | 0.43784 | 4 | 0.7508 | 0.8608 | 1.598 | 1.9832 | 25 | 5.139 | 5.231 | Li1994_II | calcined powder
25 | 0 | 0 | 0 | 0 | 0 | 0 | 0 | 0 | 0 | 0 | 0 | 0 | 0 | 0 | 0 | 75 | 1.2775 | 0.4445 | 4 | 0.745625 | 0.8725 | 1.625 | 1.94 | 25 | 5.169 | 5.253 | Li1994_II | calcined powder, small amount of cubic
0 | 0 | 0 | 0 | 5 | 0 | 0 | 0 | 0 | 0 | 0 | 0 | 0 | 0 | 0 | 0 | 95 | 1.364 | 0.4647 | 4 | 0.818 | 0.8175 | 1.535 | 2.0195 | 25 | 5.076 | 5.187 | Li1994_II | calcined powder
0 | 0 | 0 | 0 | 10 | 0 | 0 | 0 | 0 | 0 | 0 | 0 | 0 | 0 | 0 | 0 | 90 | 1.398 | 0.5034 | 4 | 0.876 | 0.795 | 1.52 | 1.979 | 25 | 5.063 | 5.188 | Li1994_II | calcined powder
0 | 0 | 0 | 0 | 15 | 0 | 0 | 0 | 0 | 0 | 0 | 0 | 0 | 0 | 0 | 0 | 85 | 1.432 | 0.5421 | 4 | 0.934 | 0.7725 | 1.505 | 1.9385 | 25 | 5.042 | 5.204 | Li1994_II | calcined powder, small amount of monoclinic
0 | 0 | 0 | 0 | 0 | 5.825243 | 0 | 0 | 0 | 0 | 0 | 0 | 0 | 0 | 0 | 0 | 94.17476 | 1.323592 | 0.419068 | 3.941748 | 0.7541748 | 0.8504272 | 1.564563 | 2.063495 | 25 | 5.106 | 5.1808 | Li1994_I | calcined powder
0 | 0 | 0 | 0 | 0 | 0 | 0 | 0 | 0 | 0 | 0 | 5.825243 | 0 | 0 | 0 | 0 | 94.17476 | 1.322427 | 0.4303107 | 3.941748 | 0.7559223 | 0.8524078 | 1.564563 | 2.075728 | 25 | 5.1079 | 5.1903 | Li1994_I | calcined powder
0 | 0 | 0 | 0 | 0 | 9.090909 | 0 | 0 | 0 | 0 | 0 | 0 | 0 | 0 | 9.090909 | 0 | 81.81818 | 1.344545 | 0.4576364 | 4 | 0.7563636 | 0.8471818 | 1.563636 | 2.058182 | 25 | 5.105 | 5.227 | Li1994_III | 800C calcined powder
0 | 0 | 0 | 0 | 0 | 16.66667 | 0 | 0 | 0 | 0 | 0 | 0 | 0 | 0 | 16.66667 | 0 | 66.66667 | 1.356667 | 0.484 | 4 | 0.7533333 | 0.8531667 | 1.575 | 2.056667 | 25 | 5.114 | 5.249 | Li1994_III | 800C calcined powder, over the solubility limit at 1400C which saw phase separation
0 | 3.921569 | 0 | 0 | 0 | 0 | 0 | 0 | 0 | 0 | 0 | 0 | 0 | 0 | 0 | 0 | 96.07843 | 1.338235 | 0.4123922 | 4 | 0.7611765 | 0.8360784 | 1.544118 | 2.048235 | 25 | 5.0961 | 5.1805 | Kim1993
0 | 3.921569 | 0 | 0 | 0 | 0 | 0 | 0 | 0 | 0 | 0 | 0 | 0 | 0 | 0 | 0 | 96.07843 | 1.338235 | 0.4123922 | 4 | 0.7611765 | 0.8360784 | 1.544118 | 2.048235 | 300 | 5.1081 | 5.1966 | Kim1993
0 | 3.921569 | 0 | 0 | 0 | 0 | 0 | 0 | 0 | 0 | 0 | 0 | 0 | 0 | 0 | 0 | 96.07843 | 1.338235 | 0.4123922 | 4 | 0.7611765 | 0.8360784 | 1.544118 | 2.048235 | 500 | 5.1194 | 5.2107 | Kim1993
0 | 3.921569 | 0 | 0 | 0 | 0 | 0 | 0 | 0 | 0 | 0 | 0 | 0 | 0 | 0 | 0 | 96.07843 | 1.338235 | 0.4123922 | 4 | 0.7611765 | 0.8360784 | 1.544118 | 2.048235 | 700 | 5.1299 | 5.2241 | Kim1993
0 | 3.921569 | 0 | 0 | 0 | 0 | 0 | 0 | 0 | 0 | 0 | 0 | 0 | 0 | 0 | 0 | 96.07843 | 1.338235 | 0.4123922 | 4 | 0.7611765 | 0.8360784 | 1.544118 | 2.048235 | 900 | 5.1406 | 5.2364 | Kim1993
0 | 3.91581 | 0 | 0 | 0 | 0 | 0 | 0 | 0 | 0 | 0 | 0 | 0 | 0 | 0.2936858 | 0 | 95.7905 | 1.339016 | 0.4137837 | 4.002937 | 0.761351 | 0.8357905 | 1.543833 | 2.048018 | 25 | 5.0957 | 5.1825 | Kim1993
0 | 3.91581 | 0 | 0 | 0 | 0 | 0 | 0 | 0 | 0 | 0 | 0 | 0 | 0 | 0.2936858 | 0 | 95.7905 | 1.339016 | 0.4137837 | 4.002937 | 0.761351 | 0.8357905 | 1.543833 | 2.048018 | 300 | 5.1074 | 5.1977 | Kim1993
0 | 3.91581 | 0 | 0 | 0 | 0 | 0 | 0 | 0 | 0 | 0 | 0 | 0 | 0 | 0.2936858 | 0 | 95.7905 | 1.339016 | 0.4137837 | 4.002937 | 0.761351 | 0.8357905 | 1.543833 | 2.048018 | 500 | 5.1187 | 5.2117 | Kim1993
0 | 3.91581 | 0 | 0 | 0 | 0 | 0 | 0 | 0 | 0 | 0 | 0 | 0 | 0 | 0.2936858 | 0 | 95.7905 | 1.339016 | 0.4137837 | 4.002937 | 0.761351 | 0.8357905 | 1.543833 | 2.048018 | 700 | 5.1301 | 5.2255 | Kim1993
0 | 3.91581 | 0 | 0 | 0 | 0 | 0 | 0 | 0 | 0 | 0 | 0 | 0 | 0 | 0.2936858 | 0 | 95.7905 | 1.339016 | 0.4137837 | 4.002937 | 0.761351 | 0.8357905 | 1.543833 | 2.048018 | 900 | 5.1412 | 5.2385 | Kim1993
0 | 3.910068 | 0 | 0 | 0 | 0 | 0 | 0 | 0 | 0 | 0 | 0 | 0 | 0 | 0.5865103 | 0 | 95.50342 | 1.339795 | 0.4151711 | 4.005865 | 0.7615249 | 0.8355034 | 1.543548 | 2.047801 | 25 | 5.0949 | 5.1831 | Kim1993
0 | 3.910068 | 0 | 0 | 0 | 0 | 0 | 0 | 0 | 0 | 0 | 0 | 0 | 0 | 0.5865103 | 0 | 95.50342 | 1.339795 | 0.4151711 | 4.005865 | 0.7615249 | 0.8355034 | 1.543548 | 2.047801 | 300 | 5.107 | 5.1988 | Kim1993
0 | 3.910068 | 0 | 0 | 0 | 0 | 0 | 0 | 0 | 0 | 0 | 0 | 0 | 0 | 0.5865103 | 0 | 95.50342 | 1.339795 | 0.4151711 | 4.005865 | 0.7615249 | 0.8355034 | 1.543548 | 2.047801 | 500 | 5.1191 | 5.2158 | Kim1993
0 | 3.910068 | 0 | 0 | 0 | 0 | 0 | 0 | 0 | 0 | 0 | 0 | 0 | 0 | 0.5865103 | 0 | 95.50342 | 1.339795 | 0.4151711 | 4.005865 | 0.7615249 | 0.8355034 | 1.543548 | 2.047801 | 700 | 5.1299 | 5.2277 | Kim1993
0 | 3.910068 | 0 | 0 | 0 | 0 | 0 | 0 | 0 | 0 | 0 | 0 | 0 | 0 | 0.5865103 | 0 | 95.50342 | 1.339795 | 0.4151711 | 4.005865 | 0.7615249 | 0.8355034 | 1.543548 | 2.047801 | 900 | 5.1436 | 5.2455 | Kim1993
0 | 3.904344 | 0 | 0 | 0 | 0 | 0 | 0 | 0 | 0 | 0 | 0 | 0 | 0 | 0.8784773 | 0 | 95.21718 | 1.340571 | 0.4165544 | 4.008785 | 0.7616984 | 0.8352172 | 1.543265 | 2.047584 | 25 | 5.0942 | 5.1855 | Kim1993
0 | 3.904344 | 0 | 0 | 0 | 0 | 0 | 0 | 0 | 0 | 0 | 0 | 0 | 0 | 0.8784773 | 0 | 95.21718 | 1.340571 | 0.4165544 | 4.008785 | 0.7616984 | 0.8352172 | 1.543265 | 2.047584 | 500 | 5.1209 | 5.22 | Kim1993
0 | 3.904344 | 0 | 0 | 0 | 0 | 0 | 0 | 0 | 0 | 0 | 0 | 0 | 0 | 0.8784773 | 0 | 95.21718 | 1.340571 | 0.4165544 | 4.008785 | 0.7616984 | 0.8352172 | 1.543265 | 2.047584 | 700 | 5.1321 | 5.2339 | Kim1993
0 | 3.904344 | 0 | 0 | 0 | 0 | 0 | 0 | 0 | 0 | 0 | 0 | 0 | 0 | 0.8784773 | 0 | 95.21718 | 1.340571 | 0.4165544 | 4.008785 | 0.7616984 | 0.8352172 | 1.543265 | 2.047584 | 900 | 5.1445 | 5.2495 | Kim1993
0 | 0 | 0 | 0 | 0 | 3.891953 | 0 | 0 | 0 | 0 | 0 | 0 | 0 | 0 | 0 | 0 | 96.10805 | 1.325719 | 0.4213686 | 3.96108 | 0.756108 | 0.8469666 | 1.55973 | 2.062335 | 25 | 5.096668 | 5.175075 | Yoshimura1990 | Webplotdigitizer
0 | 0 | 0 | 0 | 0 | 4.715947 | 0 | 0 | 0 | 0 | 0 | 0 | 0 | 0 | 0 | 0 | 95.28405 | 1.324812 | 0.420388 | 3.952841 | 0.7552841 | 0.8484415 | 1.56179 | 2.06283 | 25 | 5.097856 | 5.173869 | Yoshimura1990 | Webplotdigitizer
0 | 0 | 0 | 0 | 0 | 5.575079 | 0 | 0 | 0 | 0 | 0 | 0 | 0 | 0 | 0 | 0 | 94.42492 | 1.323867 | 0.4193657 | 3.944249 | 0.7544249 | 0.8499794 | 1.563938 | 2.063345 | 25 | 5.10091 | 5.171674 | Yoshimura1990 | Webplotdigitizer
0 | 0 | 0 | 0 | 0 | 5.676726 | 0 | 0 | 0 | 0 | 0 | 0 | 0 | 0 | 0 | 0 | 94.32327 | 1.323756 | 0.4192447 | 3.943233 | 0.7543233 | 0.8501613 | 1.564192 | 2.063406 | 25 | 5.101822 | 5.165904 | Yoshimura1990 | Webplotdigitizer
0 | 0 | 0 | 0 | 0 | 6.61704 | 0 | 0 | 0 | 0 | 0 | 0 | 0 | 0 | 0 | 0 | 93.38296 | 1.322721 | 0.4181257 | 3.93383 | 0.753383 | 0.8518445 | 1.566543 | 2.06397 | 25 | 5.101969 | 5.16894 | Yoshimura1990 | Webplotdigitizer
0 | 0 | 0 | 0 | 0 | 6.935055 | 0 | 0 | 0 | 0 | 0 | 0 | 0 | 0 | 0 | 0 | 93.06495 | 1.322371 | 0.4177473 | 3.930649 | 0.7530649 | 0.8524137 | 1.567338 | 2.064161 | 25 | 5.107077 | 5.165931 | Yoshimura1990 | Webplotdigitizer
0 | 0 | 0 | 0 | 0 | 7.590558 | 0 | 0 | 0 | 0 | 0 | 0 | 0 | 0 | 0 | 0 | 92.40944 | 1.32165 | 0.4169672 | 3.924094 | 0.7524094 | 0.8535871 | 1.568976 | 2.064554 | 25 | 5.106837 | 5.166859 | Yoshimura1990 | Webplotdigitizer
0 | 0 | 0 | 0 | 0 | 8.391238 | 0 | 0 | 0 | 0 | 0 | 0 | 0 | 0 | 0 | 0 | 91.60876 | 1.32077 | 0.4160144 | 3.916088 | 0.7516088 | 0.8550203 | 1.570978 | 2.065035 | 25 | 5.109934 | 5.158455 | Yoshimura1990 | Webplotdigitizer
0 | 0 | 0 | 0 | 0 | 8.468762 | 0 | 0 | 0 | 0 | 0 | 0 | 0 | 0 | 0 | 0 | 91.53124 | 1.320684 | 0.4159222 | 3.915312 | 0.7515312 | 0.8551591 | 1.571172 | 2.065081 | 25 | 5.108053 | 5.163448 | Yoshimura1990 | Webplotdigitizer
0 | 0 | 0 | 0 | 0 | 9.126078 | 0 | 0 | 0 | 0 | 0 | 0 | 0 | 0 | 0 | 0 | 90.87392 | 1.319961 | 0.41514 | 3.908739 | 0.7508739 | 0.8563357 | 1.572815 | 2.065476 | 25 | 5.112206 | 5.157183 | Yoshimura1990 | Webplotdigitizer
0 | 0 | 0 | 0 | 0 | 9.435662 | 0 | 0 | 0 | 0 | 0 | 0 | 0 | 0 | 0 | 0 | 90.56434 | 1.319621 | 0.4147716 | 3.905643 | 0.7505643 | 0.8568898 | 1.573589 | 2.065661 | 25 | 5.113018 | 5.160578 | Yoshimura1990 | Webplotdigitizer
0 | 0 | 0 | 0 | 0 | 9.528384 | 0 | 0 | 0 | 0 | 0 | 0 | 0 | 0 | 0 | 0 | 90.47162 | 1.319519 | 0.4146612 | 3.904716 | 0.7504716 | 0.8570558 | 1.573821 | 2.065717 | 25 | 5.113908 | 5.164955 | Yoshimura1990 | Webplotdigitizer
0 | 0 | 0 | 0 | 0 | 10.29381 | 0 | 0 | 0 | 0 | 0 | 0 | 0 | 0 | 0 | 0 | 89.70619 | 1.318677 | 0.4137504 | 3.897062 | 0.7497062 | 0.8584259 | 1.575735 | 2.066176 | 25 | 5.115945 | 5.160662 | Yoshimura1990 | Webplotdigitizer
0 | 0 | 0 | 0 | 0 | 10.61928 | 0 | 0 | 0 | 0 | 0 | 0 | 0 | 0 | 0 | 0 | 89.38072 | 1.318319 | 0.4133631 | 3.893807 | 0.7493807 | 0.8590085 | 1.576548 | 2.066372 | 25 | 5.120731 | 5.153897 | Yoshimura1990 | Webplotdigitizer
0 | 0 | 0 | 0 | 0 | 11.22927 | 0 | 0 | 0 | 0 | 0 | 0 | 0 | 0 | 0 | 0 | 88.77073 | 1.317648 | 0.4126372 | 3.887707 | 0.7487707 | 0.8601004 | 1.578073 | 2.066738 | 25 | 5.12105 | 5.157588 | Yoshimura1990 | Webplotdigitizer
0 | 0 | 0 | 0 | 0 | 11.98075 | 0 | 0 | 0 | 0 | 0 | 0 | 0 | 0 | 0 | 0 | 88.01925 | 1.316821 | 0.4117429 | 3.880193 | 0.7480193 | 0.8614455 | 1.579952 | 2.067188 | 25 | 5.121357 | 5.156854 | Yoshimura1990 | Webplotdigitizer
0 | 0 | 0 | 0 | 0 | 11.98217 | 0 | 0 | 0 | 0 | 0 | 0 | 0 | 0 | 0 | 0 | 88.01783 | 1.31682 | 0.4117412 | 3.880178 | 0.7480178 | 0.8614481 | 1.579955 | 2.067189 | 25 | 5.121306 | 5.15368 | Yoshimura1990 | Webplotdigitizer
0 | 0 | 0 | 0 | 0 | 0 | 4 | 0 | 0 | 0 | 0 | 0 | 0 | 0 | 0 | 0 | 96 | 1.3312 | 0.41648 | 3.96 | 0.7564 | 0.8412 | 1.552 | 2.0512 | 25 | 5.085012 | 5.165237 | Yoshimura1990 | Webplotdigitizer
0 | 0 | 0 | 0 | 0 | 0 | 6 | 0 | 0 | 0 | 0 | 0 | 0 | 0 | 0 | 0 | 94 | 1.3318 | 0.41172 | 3.94 | 0.7546 | 0.8418 | 1.553 | 2.0468 | 25 | 5.085654 | 5.156673 | Yoshimura1990 | Webplotdigitizer
0 | 0 | 0 | 0 | 0 | 0 | 8 | 0 | 0 | 0 | 0 | 0 | 0 | 0 | 0 | 0 | 92 | 1.3324 | 0.40696 | 3.92 | 0.7528 | 0.8424 | 1.554 | 2.0424 | 25 | 5.083806 | 5.146742 | Yoshimura1990 | Webplotdigitizer
0 | 0 | 0 | 0 | 0 | 0 | 10 | 0 | 0 | 0 | 0 | 0 | 0 | 0 | 0 | 0 | 90 | 1.333 | 0.4022 | 3.9 | 0.751 | 0.843 | 1.555 | 2.038 | 25 | 5.084198 | 5.137556 | Yoshimura1990 | Webplotdigitizer
0 | 0 | 0 | 0 | 0 | 0 | 12 | 0 | 0 | 0 | 0 | 0 | 0 | 0 | 0 | 0 | 88 | 1.3336 | 0.39744 | 3.88 | 0.7492 | 0.8436 | 1.556 | 2.0336 | 25 | 5.085337 | 5.129864 | Yoshimura1990 | Webplotdigitizer
0 | 0 | 0 | 0 | 0 | 0 | 0 | 6 | 0 | 0 | 0 | 0 | 0 | 0 | 0 | 0 | 94 | 1.3162 | 0.43044 | 3.94 | 0.7531 | 0.8487 | 1.562 | 2.0696 | 25 | 5.099708 | 5.165379 | Yoshimura1990 | Webplotdigitizer
0 | 0 | 0 | 0 | 0 | 0 | 0 | 7 | 0 | 0 | 0 | 0 | 0 | 0 | 0 | 0 | 93 | 1.3139 | 0.43118 | 3.93 | 0.75195 | 0.85015 | 1.564 | 2.0712 | 25 | 5.101708 | 5.160414 | Yoshimura1990 | Webplotdigitizer
0 | 0 | 0 | 0 | 0 | 0 | 0 | 8 | 0 | 0 | 0 | 0 | 0 | 0 | 0 | 0 | 92 | 1.3116 | 0.43192 | 3.92 | 0.7508 | 0.8516 | 1.566 | 2.0728 | 25 | 5.104453 | 5.158681 | Yoshimura1990 | Webplotdigitizer
0 | 0 | 0 | 0 | 0 | 0 | 0 | 9.694179 | 0 | 0 | 0 | 0 | 0 | 0 | 0 | 0 | 90.30582 | 1.307703 | 0.4331737 | 3.903058 | 0.7488517 | 0.8540566 | 1.569388 | 2.075511 | 25 | 5.106707 | 5.154344 | Yoshimura1990 | Webplotdigitizer
0 | 0 | 0 | 0 | 0 | 0 | 0 | 10 | 0 | 0 | 0 | 0 | 0 | 0 | 0 | 0 | 90 | 1.307 | 0.4334 | 3.9 | 0.7485 | 0.8545 | 1.57 | 2.076 | 25 | 5.108576 | 5.15161 | Yoshimura1990 | Webplotdigitizer
0 | 0 | 0 | 0 | 0 | 0 | 0 | 12 | 0 | 0 | 0 | 0 | 0 | 0 | 0 | 0 | 88 | 1.3024 | 0.43488 | 3.88 | 0.7462 | 0.8574 | 1.574 | 2.0792 | 25 | 5.114565 | 5.143047 | Yoshimura1990 | Webplotdigitizer
0 | 0 | 0 | 0 | 0 | 0 | 0 | 12.21232 | 0 | 0 | 0 | 0 | 0 | 0 | 0 | 0 | 87.78768 | 1.301912 | 0.4350371 | 3.877877 | 0.7459558 | 0.8577079 | 1.574425 | 2.07954 | 25 | 5.113322 | 5.146905 | Yoshimura1990 | Webplotdigitizer
0 | 0 | 0 | 0 | 0 | 0 | 0 | 0 | 4 | 0 | 0 | 0 | 0 | 0 | 0 | 0 | 96 | 1.3264 | 0.42896 | 3.96 | 0.7568 | 0.84656 | 1.558 | 2.068 | 25 | 5.095087 | 5.171829 | Yoshimura1990 | Webplotdigitizer
0 | 0 | 0 | 0 | 0 | 0 | 0 | 0 | 6 | 0 | 0 | 0 | 0 | 0 | 0 | 0 | 94 | 1.3246 | 0.43044 | 3.94 | 0.7552 | 0.84984 | 1.562 | 2.072 | 25 | 5.1012 | 5.16737 | Yoshimura1990 | Webplotdigitizer
0 | 0 | 0 | 0 | 0 | 0 | 0 | 0 | 8 | 0 | 0 | 0 | 0 | 0 | 0 | 0 | 92 | 1.3228 | 0.43192 | 3.92 | 0.7536 | 0.85312 | 1.566 | 2.076 | 25 | 5.107314 | 5.161543 | Yoshimura1990 | Webplotdigitizer
0 | 0 | 0 | 0 | 0 | 0 | 0 | 0 | 10 | 0 | 0 | 0 | 0 | 0 | 0 | 0 | 90 | 1.321 | 0.4334 | 3.9 | 0.752 | 0.8564 | 1.57 | 2.08 | 25 | 5.114298 | 5.15783 | Yoshimura1990 | Webplotdigitizer
0 | 0 | 0 | 0 | 0 | 0 | 0 | 0 | 12 | 0 | 0 | 0 | 0 | 0 | 0 | 0 | 88 | 1.3192 | 0.43488 | 3.88 | 0.7504 | 0.85968 | 1.574 | 2.084 | 25 | 5.122525 | 5.148396 | Yoshimura1990 | Webplotdigitizer
0 | 0 | 0 | 0 | 0 | 0 | 0 | 0 | 0 | 0 | 0 | 4 | 0 | 0 | 0 | 0 | 96 | 1.3248 | 0.42896 | 3.96 | 0.7572 | 0.84852 | 1.56 | 2.0708 | 25 | 5.097575 | 5.184267 | Yoshimura1990 | Webplotdigitizer
0 | 0 | 0 | 0 | 0 | 0 | 0 | 0 | 0 | 0 | 0 | 7 | 0 | 0 | 0 | 0 | 93 | 1.3209 | 0.43118 | 3.93 | 0.7551 | 0.85491 | 1.5675 | 2.0789 | 25 | 5.109544 | 5.176957 | Yoshimura1990 | Webplotdigitizer
0 | 0 | 0 | 0 | 0 | 0 | 0 | 0 | 0 | 0 | 0 | 9.722301 | 0 | 0 | 0 | 0 | 90.2777 | 1.317361 | 0.4331945 | 3.902777 | 0.7531944 | 0.8607085 | 1.574306 | 2.08625 | 25 | 5.123996 | 5.173374 | Yoshimura1990 | Webplotdigitizer
0 | 0 | 0 | 0 | 0 | 0 | 0 | 0 | 0 | 0 | 0 | 12 | 0 | 0 | 0 | 0 | 88 | 1.3144 | 0.43488 | 3.88 | 0.7516 | 0.86556 | 1.58 | 2.0924 | 25 | 5.133845 | 5.168422 | Yoshimura1990 | Webplotdigitizer
0 | 0 | 0 | 0 | 0 | 0 | 0 | 0 | 0 | 4 | 0 | 0 | 0 | 0 | 0 | 0 | 96 | 1.3236 | 0.42896 | 3.96 | 0.7573 | 0.84956 | 1.562 | 2.0728 | 25 | 5.101804 | 5.18153 | Yoshimura1990 | Webplotdigitizer
0 | 0 | 0 | 0 | 0 | 0 | 0 | 0 | 0 | 6 | 0 | 0 | 0 | 0 | 0 | 0 | 94 | 1.3204 | 0.43044 | 3.94 | 0.75595 | 0.85434 | 1.568 | 2.0792 | 25 | 5.111399 | 5.180429 | Yoshimura1990 | Webplotdigitizer
0 | 0 | 0 | 0 | 0 | 0 | 0 | 0 | 0 | 8 | 0 | 0 | 0 | 0 | 0 | 0 | 92 | 1.3172 | 0.43192 | 3.92 | 0.7546 | 0.85912 | 1.574 | 2.0856 | 25 | 5.120995 | 5.178707 | Yoshimura1990 | Webplotdigitizer
0 | 0 | 0 | 0 | 0 | 0 | 0 | 0 | 0 | 10 | 0 | 0 | 0 | 0 | 0 | 0 | 90 | 1.314 | 0.4334 | 3.9 | 0.75325 | 0.8639 | 1.58 | 2.092 | 25 | 5.132332 | 5.17773 | Yoshimura1990 | Webplotdigitizer
0 | 0 | 0 | 0 | 0 | 0 | 0 | 0 | 0 | 12 | 0 | 0 | 0 | 0 | 0 | 0 | 88 | 1.3108 | 0.43488 | 3.88 | 0.7519 | 0.86868 | 1.586 | 2.0984 | 25 | 5.142799 | 5.174267 | Yoshimura1990 | Webplotdigitizer
0 | 0 | 0 | 0 | 0 | 0 | 0 | 0 | 0 | 0 | 4 | 0 | 0 | 0 | 0 | 0 | 96 | 1.3224 | 0.42896 | 3.96 | 0.7575 | 0.85076 | 1.562 | 2.06 | 25 | 5.103545 | 5.188122 | Yoshimura1990 | Webplotdigitizer
0 | 0 | 0 | 0 | 0 | 0 | 0 | 0 | 0 | 0 | 6 | 0 | 0 | 0 | 0 | 0 | 94 | 1.3186 | 0.43044 | 3.94 | 0.75625 | 0.85614 | 1.568 | 2.06 | 25 | 5.116499 | 5.186897 | Yoshimura1990 | Webplotdigitizer
0 | 0 | 0 | 0 | 0 | 0 | 0 | 0 | 0 | 0 | 8 | 0 | 0 | 0 | 0 | 0 | 92 | 1.3148 | 0.43192 | 3.92 | 0.755 | 0.86152 | 1.574 | 2.06 | 25 | 5.128707 | 5.186419 | Yoshimura1990 | Webplotdigitizer
0 | 0 | 0 | 0 | 0 | 0 | 0 | 0 | 0 | 0 | 10 | 0 | 0 | 0 | 0 | 0 | 90 | 1.311 | 0.4334 | 3.9 | 0.75375 | 0.8669 | 1.58 | 2.06 | 25 | 5.141288 | 5.186438 | Yoshimura1990 | Webplotdigitizer
0 | 0 | 0 | 0 | 0 | 0 | 0 | 0 | 0 | 0 | 12 | 0 | 0 | 0 | 0 | 0 | 88 | 1.3072 | 0.43488 | 3.88 | 0.7525 | 0.87228 | 1.586 | 2.06 | 25 | 5.153123 | 5.186331 | Yoshimura1990 | Webplotdigitizer
0 | 0 | 0 | 0 | 0 | 3.921569 | 0 | 0 | 0 | 0 | 0 | 0 | 0 | 0 | 0 | 0 | 96.07843 | 1.325686 | 0.4213333 | 3.960784 | 0.7560784 | 0.8470196 | 1.559804 | 2.062353 | 25 | 5.0971 | 5.1812 | Kim1990
0 | 0 | 0 | 0 | 0 | 3.91581 | 0 | 0 | 0 | 0 | 0 | 0 | 0 | 0 | 0 | 0.2936858 | 95.7905 | 1.326192 | 0.4210348 | 3.963779 | 0.7562898 | 0.8467156 | 1.559496 | 2.062173 | 25 | 5.0966 | 5.182 | Kim1990
0 | 0 | 0 | 0 | 0 | 3.910068 | 0 | 0 | 0 | 0 | 0 | 0 | 0 | 0 | 0 | 0.5865103 | 95.50342 | 1.326696 | 0.420737 | 3.966764 | 0.7565005 | 0.8464125 | 1.559189 | 2.061994 | 25 | 5.0961 | 5.1851 | Kim1990
0 | 0 | 0 | 0 | 0 | 3.902439 | 0 | 0 | 0 | 0 | 0 | 0 | 0 | 0 | 0 | 0.9756098 | 95.12195 | 1.327366 | 0.4203415 | 3.970732 | 0.7567805 | 0.8460098 | 1.55878 | 2.061756 | 25 | 5.093 | 5.1854 | Kim1990
0 | 0 | 0 | 0 | 0 | 5.825243 | 0 | 0 | 0 | 0 | 0 | 0 | 0 | 0 | 0 | 0 | 94.17476 | 1.323592 | 0.419068 | 3.941748 | 0.7541748 | 0.8504272 | 1.564563 | 2.063495 | 25 | 5.0984 | 5.1792 | Kim1990
0 | 0 | 0 | 0 | 0 | 5.797101 | 0 | 0 | 0 | 0 | 0 | 0 | 0 | 0 | 0 | 0.9661836 | 93.23671 | 1.325266 | 0.4180966 | 3.951691 | 0.7548792 | 0.8494106 | 1.563527 | 2.062899 | 25 | 5.1024 | 5.1849 | Kim1990
0 | 0 | 0 | 0 | 0 | 5.769231 | 0 | 0 | 0 | 0 | 0 | 0 | 0 | 0 | 0 | 1.923077 | 92.30769 | 1.326923 | 0.4171346 | 3.961538 | 0.7555769 | 0.8484038 | 1.5625 | 2.062308 | 25 | 5.0984 | 5.1924 | Kim1990
0 | 0 | 0 | 0 | 0 | 5.741627 | 0 | 0 | 0 | 0 | 0 | 0 | 0 | 0 | 0 | 2.870813 | 91.38756 | 1.328565 | 0.4161818 | 3.971292 | 0.7562679 | 0.8474067 | 1.561483 | 2.061722 | 25 | 5.0989 | 5.1949 | Kim1990
0 | 0 | 0 | 0 | 0 | 5.797101 | 0 | 0 | 0 | 0 | 0 | 0 | 0 | 0 | 0.9661836 | 0 | 93.23671 | 1.326232 | 0.4236135 | 3.951691 | 0.7547826 | 0.8494106 | 1.563527 | 2.062705 | 25 | 5.0962 | 5.1857 | Kim1990
0 | 0 | 0 | 0 | 0 | 5.769231 | 0 | 0 | 0 | 0 | 0 | 0 | 0 | 0 | 1.923077 | 0 | 92.30769 | 1.328846 | 0.4281154 | 3.961538 | 0.7553846 | 0.8484038 | 1.5625 | 2.061923 | 25 | 5.0968 | 5.1903 | Kim1990
0 | 0 | 0 | 0 | 0 | 5.741627 | 0 | 0 | 0 | 0 | 0 | 0 | 0 | 0 | 2.870813 | 0 | 91.38756 | 1.331435 | 0.4325742 | 3.971292 | 0.7559809 | 0.8474067 | 1.561483 | 2.061148 | 25 | 5.0967 | 5.195 | Kim1990
0 | 0 | 0.4901961 | 0 | 0 | 3.921569 | 0 | 0 | 0 | 0 | 0 | 0 | 0 | 0 | 0 | 0 | 95.58824 | 1.325539 | 0.4192451 | 3.960784 | 0.756152 | 0.8469706 | 1.559804 | 2.062451 | 25 | 5.0957 | 5.181 | Kim1990
0 | 0 | 0.9803922 | 0 | 0 | 3.921569 | 0 | 0 | 0 | 0 | 0 | 0 | 0 | 0 | 0 | 0 | 95.09804 | 1.325392 | 0.4171569 | 3.960784 | 0.7562255 | 0.8469216 | 1.559804 | 2.062549 | 25 | 5.096 | 5.1809 | Kim1990
0 | 0 | 1.470588 | 0 | 0 | 3.921569 | 0 | 0 | 0 | 0 | 0 | 0 | 0 | 0 | 0 | 0 | 94.60784 | 1.325245 | 0.4150686 | 3.960784 | 0.756299 | 0.8468725 | 1.559804 | 2.062647 | 25 | 5.0951 | 5.1813 | Kim1990
0 | 0 | 0 | 0 | 0 | 12.2807 | 0 | 0 | 0 | 0 | 0 | 0 | 0 | 0 | 0 | 12.2807 | 75.4386 | 1.337368 | 0.398614 | 4 | 0.7563158 | 0.8497018 | 1.568421 | 2.06 | 25 | 5.106301 | 5.2323 | Kim1992
0 | 0 | 0 | 0 | 0 | 13.04348 | 0 | 0 | 0 | 0 | 0 | 0 | 0 | 0 | 0 | 13.04348 | 73.91304 | 1.337826 | 0.396913 | 4 | 0.756087 | 0.8503043 | 1.569565 | 2.06 | 25 | 5.109412 | 5.2372 | Kim1992
0 | 0 | 0 | 0 | 0 | 13.7931 | 0 | 0 | 0 | 0 | 0 | 0 | 0 | 0 | 0 | 13.7931 | 72.41379 | 1.338276 | 0.3952414 | 4 | 0.7558621 | 0.8508966 | 1.57069 | 2.06 | 25 | 5.108281 | 5.2345 | Kim1992
0 | 0 | 0 | 0 | 0 | 15.25424 | 0 | 0 | 0 | 0 | 0 | 0 | 0 | 0 | 0 | 15.25424 | 69.49153 | 1.339153 | 0.3919831 | 4 | 0.7554237 | 0.8520508 | 1.572881 | 2.06 | 25 | 5.114079 | 5.2452 | Kim1992
0 | 0 | 0 | 0 | 0 | 16.66667 | 0 | 0 | 0 | 0 | 0 | 0 | 0 | 0 | 0 | 16.66667 | 66.66667 | 1.34 | 0.3888333 | 4 | 0.755 | 0.8531667 | 1.575 | 2.06 | 25 | 5.1162 | 5.2513 | Kim1992
0 | 0 | 0 | 0 | 0 | 22.55 | 0 | 0 | 0 | 0 | 0 | 0 | 0 | 0 | 0 | 22.55 | 54.9 | 1.34353 | 0.3757135 | 4 | 0.753235 | 0.8578145 | 1.583825 | 2.06 | 33.02597 | 5.119644 | 5.268121 | Gurak2018 | Webplotdigitizer, some second phase, composition based on tie line
0 | 0 | 0 | 0 | 0 | 22.55 | 0 | 0 | 0 | 0 | 0 | 0 | 0 | 0 | 0 | 22.55 | 54.9 | 1.34353 | 0.3757135 | 4 | 0.753235 | 0.8578145 | 1.583825 | 2.06 | 89.54054 | 5.121808 | 5.271783 | Gurak2018 | Webplotdigitizer, some second phase, composition based on tie line
0 | 0 | 0 | 0 | 0 | 22.55 | 0 | 0 | 0 | 0 | 0 | 0 | 0 | 0 | 0 | 22.55 | 54.9 | 1.34353 | 0.3757135 | 4 | 0.753235 | 0.8578145 | 1.583825 | 2.06 | 136.2015 | 5.124535 | 5.274957 | Gurak2018 | Webplotdigitizer, some second phase, composition based on tie line
0 | 0 | 0 | 0 | 0 | 22.55 | 0 | 0 | 0 | 0 | 0 | 0 | 0 | 0 | 0 | 22.55 | 54.9 | 1.34353 | 0.3757135 | 4 | 0.753235 | 0.8578145 | 1.583825 | 2.06 | 195.6752 | 5.126699 | 5.278922 | Gurak2018 | Webplotdigitizer, some second phase, composition based on tie line
0 | 0 | 0 | 0 | 0 | 22.55 | 0 | 0 | 0 | 0 | 0 | 0 | 0 | 0 | 0 | 22.55 | 54.9 | 1.34353 | 0.3757135 | 4 | 0.753235 | 0.8578145 | 1.583825 | 2.06 | 276.6288 | 5.13028 | 5.283821 | Gurak2018 | Webplotdigitizer, some second phase, composition based on tie line
0 | 0 | 0 | 0 | 0 | 22.55 | 0 | 0 | 0 | 0 | 0 | 0 | 0 | 0 | 0 | 22.55 | 54.9 | 1.34353 | 0.3757135 | 4 | 0.753235 | 0.8578145 | 1.583825 | 2.06 | 358.7699 | 5.13395 | 5.288873 | Gurak2018 | Webplotdigitizer, some second phase, composition based on tie line
0 | 0 | 0 | 0 | 0 | 22.55 | 0 | 0 | 0 | 0 | 0 | 0 | 0 | 0 | 0 | 22.55 | 54.9 | 1.34353 | 0.3757135 | 4 | 0.753235 | 0.8578145 | 1.583825 | 2.06 | 452.7251 | 5.138353 | 5.294573 | Gurak2018 | Webplotdigitizer, some second phase, composition based on tie line
0 | 0 | 0 | 0 | 0 | 22.55 | 0 | 0 | 0 | 0 | 0 | 0 | 0 | 0 | 0 | 22.55 | 54.9 | 1.34353 | 0.3757135 | 4 | 0.753235 | 0.8578145 | 1.583825 | 2.06 | 535.8555 | 5.142392 | 5.300538 | Gurak2018 | Webplotdigitizer, some second phase, composition based on tie line
0 | 0 | 0 | 0 | 0 | 22.55 | 0 | 0 | 0 | 0 | 0 | 0 | 0 | 0 | 0 | 22.55 | 54.9 | 1.34353 | 0.3757135 | 4 | 0.753235 | 0.8578145 | 1.583825 | 2.06 | 627.8695 | 5.146167 | 5.305764 | Gurak2018 | Webplotdigitizer, some second phase, composition based on tie line
0 | 0 | 0 | 0 | 0 | 22.55 | 0 | 0 | 0 | 0 | 0 | 0 | 0 | 0 | 0 | 22.55 | 54.9 | 1.34353 | 0.3757135 | 4 | 0.753235 | 0.8578145 | 1.583825 | 2.06 | 717.4456 | 5.150525 | 5.311902 | Gurak2018 | Webplotdigitizer, some second phase, composition based on tie line
0 | 0 | 0 | 0 | 0 | 22.55 | 0 | 0 | 0 | 0 | 0 | 0 | 0 | 0 | 0 | 22.55 | 54.9 | 1.34353 | 0.3757135 | 4 | 0.753235 | 0.8578145 | 1.583825 | 2.06 | 805.9143 | 5.154732 | 5.318782 | Gurak2018 | Webplotdigitizer, some second phase, composition based on tie line
0 | 0 | 0 | 0 | 0 | 22.55 | 0 | 0 | 0 | 0 | 0 | 0 | 0 | 0 | 0 | 22.55 | 54.9 | 1.34353 | 0.3757135 | 4 | 0.753235 | 0.8578145 | 1.583825 | 2.06 | 898.4979 | 5.15982 | 5.324675 | Gurak2018 | Webplotdigitizer, some second phase, composition based on tie line
0 | 0 | 0 | 0 | 0 | 22.55 | 0 | 0 | 0 | 0 | 0 | 0 | 0 | 0 | 0 | 22.55 | 54.9 | 1.34353 | 0.3757135 | 4 | 0.753235 | 0.8578145 | 1.583825 | 2.06 | 995.2665 | 5.16436 | 5.331494 | Gurak2018 | Webplotdigitizer, some second phase, composition based on tie line
0 | 0 | 0 | 0 | 0 | 22.55 | 0 | 0 | 0 | 0 | 0 | 0 | 0 | 0 | 0 | 22.55 | 54.9 | 1.34353 | 0.3757135 | 4 | 0.753235 | 0.8578145 | 1.583825 | 2.06 | 1313.409 | 5.181349 | 5.354302 | Gurak2018 | Webplotdigitizer, some second phase, composition based on tie line
0 | 0 | 0 | 0 | 0 | 22.55 | 0 | 0 | 0 | 0 | 0 | 0 | 0 | 0 | 0 | 22.55 | 54.9 | 1.34353 | 0.3757135 | 4 | 0.753235 | 0.8578145 | 1.583825 | 2.06 | 1423.138 | 5.187181 | 5.360306 | Gurak2018 | Webplotdigitizer, some second phase, composition based on tie line
0 | 0 | 0 | 0 | 0 | 22.55 | 0 | 0 | 0 | 0 | 0 | 0 | 0 | 0 | 0 | 22.55 | 54.9 | 1.34353 | 0.3757135 | 4 | 0.753235 | 0.8578145 | 1.583825 | 2.06 | 1532.251 | 5.192857 | 5.365349 | Gurak2018 | Webplotdigitizer, some second phase, composition based on tie line
0 | 0 | 0 | 0 | 0 | 22.55 | 0 | 0 | 0 | 0 | 0 | 0 | 0 | 0 | 0 | 22.55 | 54.9 | 1.34353 | 0.3757135 | 4 | 0.753235 | 0.8578145 | 1.583825 | 2.06 | 1665.843 | 5.200787 | 5.373654 | Gurak2018 | Webplotdigitizer, some second phase, composition based on tie line
0 | 0 | 0 | 0 | 0 | 0 | 0 | 0 | 0 | 0 | 0 | 0 | 0 | 5.8876 | 0 | 0 | 94.1124 | 1.356494 | 0.4185816 | 3.941124 | 0.8094558 | 0.8447101 | 1.55 | 2.030562 | 25 | 5.086662 | 5.179908 | Sheu1992 | Webplotdigitizer
0 | 0 | 0 | 0 | 0 | 0 | 0 | 0 | 0 | 0 | 0 | 0 | 0 | 7.671722 | 0 | 0 | 92.32828 | 1.364523 | 0.4163336 | 3.923283 | 0.8244425 | 0.8461374 | 1.55 | 2.021641 | 25 | 5.086673 | 5.176543 | Sheu1992 | Webplotdigitizer
0 | 0 | 0 | 0 | 0 | 0 | 0 | 0 | 0 | 0 | 0 | 0 | 0 | 14.73684 | 0 | 0 | 85.26316 | 1.396316 | 0.4074316 | 3.852632 | 0.8837895 | 0.8517895 | 1.55 | 1.986316 | 25 | 5.103862 | 5.150355 | Sheu1992 | Webplotdigitizer
0 | 0 | 0 | 0 | 0 | 0 | 0 | 0 | 0 | 0 | 0 | 0 | 0 | 18.05531 | 0 | 0 | 81.94469 | 1.411249 | 0.4032503 | 3.819447 | 0.9116646 | 0.8544442 | 1.55 | 1.969723 | 25 | 5.109338 | 5.141026 | Sheu1992 | Webplotdigitizer
0 | 0 | 0 | 0 | 0 | 0 | 6.168889 | 0 | 0 | 0 | 0 | 0 | 0 | 0 | 0 | 0 | 93.83111 | 1.331851 | 0.411318 | 3.938311 | 0.754448 | 0.8418507 | 1.553084 | 2.046428 | 25 | 5.089418 | 5.162475 | Sheu1992 | Webplotdigitizer
0 | 0 | 0 | 0 | 0 | 0 | 12.16 | 0 | 0 | 0 | 0 | 0 | 0 | 0 | 0 | 0 | 87.84 | 1.333648 | 0.3970592 | 3.8784 | 0.749056 | 0.843648 | 1.55608 | 2.033248 | 25 | 5.083239 | 5.133498 | Sheu1992 | Webplotdigitizer
0 | 0 | 0 | 0 | 0 | 0 | 13.93778 | 0 | 0 | 0 | 0 | 0 | 0 | 0 | 0 | 0 | 86.06222 | 1.334181 | 0.3928281 | 3.860622 | 0.747456 | 0.8441813 | 1.556969 | 2.029337 | 25 | 5.084028 | 5.11952 | Sheu1992 | Webplotdigitizer
0 | 0 | 0 | 0 | 0 | 0 | 0 | 4.302222 | 0 | 0 | 0 | 0 | 0 | 0 | 0 | 0 | 95.69778 | 1.320105 | 0.4291836 | 3.956978 | 0.7550524 | 0.8462382 | 1.558604 | 2.066884 | 25 | 5.089147 | 5.17153 | Sheu1992 | Webplotdigitizer
0 | 0 | 0 | 0 | 0 | 0 | 0 | 5.848889 | 0 | 0 | 0 | 0 | 0 | 0 | 0 | 0 | 94.15111 | 1.316548 | 0.4303282 | 3.941511 | 0.7532738 | 0.8484809 | 1.561698 | 2.069358 | 25 | 5.095115 | 5.164546 | Sheu1992 | Webplotdigitizer
0 | 0 | 0 | 0 | 0 | 0 | 0 | 13.03111 | 0 | 0 | 0 | 0 | 0 | 0 | 0 | 0 | 86.96889 | 1.300028 | 0.435643 | 3.869689 | 0.7450142 | 0.8588951 | 1.576062 | 2.08085 | 25 | 5.11796 | 5.148271 | Sheu1992 | Webplotdigitizer
0 | 0 | 0 | 0 | 0 | 0 | 0 | 0 | 3.921569 | 0 | 0 | 0 | 0 | 0 | 0 | 0 | 96.07843 | 1.326471 | 0.428902 | 3.960784 | 0.7568627 | 0.8464314 | 1.557843 | 2.067843 | 25 | 5.095647 | 5.173802 | Khor1997 | Webplotdigitizer, plasma sprayed coating annealed
0 | 0 | 0 | 0 | 0 | 0 | 0 | 0 | 5.825243 | 0 | 0 | 0 | 0 | 0 | 0 | 0 | 94.17476 | 1.324757 | 0.4303107 | 3.941748 | 0.7553398 | 0.8495534 | 1.56165 | 2.07165 | 25 | 5.098772 | 5.167972 | Khor1997 | Webplotdigitizer, plasma sprayed coating annealed
0 | 0 | 0 | 0 | 0 | 0 | 0 | 0 | 7.692308 | 0 | 0 | 0 | 0 | 0 | 0 | 0 | 92.30769 | 1.323077 | 0.4316923 | 3.923077 | 0.7538462 | 0.8526154 | 1.565385 | 2.075385 | 25 | 5.101595 | 5.162918 | Khor1997 | Webplotdigitizer, plasma sprayed coating annealed
0 | 0 | 0 | 0 | 0 | 0 | 0 | 0 | 9.52381 | 0 | 0 | 0 | 0 | 0 | 0 | 0 | 90.47619 | 1.321429 | 0.4330476 | 3.904762 | 0.752381 | 0.855619 | 1.569048 | 2.079048 | 25 | 5.111747 | 5.15898 | Khor1997 | Webplotdigitizer, plasma sprayed coating annealed
0 | 0 | 0 | 0 | 0 | 0 | 0 | 0 | 11.32075 | 0 | 0 | 0 | 0 | 0 | 0 | 0 | 88.67925 | 1.319811 | 0.4343774 | 3.886792 | 0.7509434 | 0.858566 | 1.572642 | 2.082642 | 25 | 5.115353 | 5.152426 | Khor1997 | Webplotdigitizer, plasma sprayed coating annealed
0 | 0 | 0 | 0 | 0 | 0 | 0 | 0 | 12 | 0 | 0 | 0 | 0 | 0 | 0 | 0 | 88 | 1.3192 | 0.43488 | 3.88 | 0.7504 | 0.85968 | 1.574 | 2.084 | 20 | 5.118409 | 5.157486 | Yashima1993 | Webplotdigitizer, second heating
0 | 0 | 0 | 0 | 0 | 0 | 0 | 0 | 12 | 0 | 0 | 0 | 0 | 0 | 0 | 0 | 88 | 1.3192 | 0.43488 | 3.88 | 0.7504 | 0.85968 | 1.574 | 2.084 | 900 | 5.170487 | 5.210441 | Yashima1993 | Webplotdigitizer, second heating
0 | 0 | 0 | 0 | 0 | 0 | 0 | 0 | 4 | 0 | 0 | 0 | 0 | 0 | 0 | 0 | 96 | 1.3264 | 0.42896 | 3.96 | 0.7568 | 0.84656 | 1.558 | 2.068 | 25 | 5.093626 | 5.175204 | Yashima1993 | Webplotdigitizer, annealed
0 | 0 | 0 | 0 | 0 | 0 | 0 | 0 | 6 | 0 | 0 | 0 | 0 | 0 | 0 | 0 | 94 | 1.3246 | 0.43044 | 3.94 | 0.7552 | 0.84984 | 1.562 | 2.072 | 25 | 5.10122 | 5.169873 | Yashima1993 | Webplotdigitizer, annealed
0 | 0 | 0 | 0 | 0 | 0 | 0 | 0 | 8 | 0 | 0 | 0 | 0 | 0 | 0 | 0 | 92 | 1.3228 | 0.43192 | 3.92 | 0.7536 | 0.85312 | 1.566 | 2.076 | 25 | 5.106793 | 5.166022 | Yashima1993 | Webplotdigitizer, annealed
0 | 0 | 0 | 0 | 0 | 0 | 0 | 0 | 10 | 0 | 0 | 0 | 0 | 0 | 0 | 0 | 90 | 1.321 | 0.4334 | 3.9 | 0.752 | 0.8564 | 1.57 | 2.08 | 25 | 5.112769 | 5.162037 | Yashima1993 | Webplotdigitizer, annealed
0 | 0 | 0 | 0 | 0 | 0 | 0 | 0 | 12 | 0 | 0 | 0 | 0 | 0 | 0 | 0 | 88 | 1.3192 | 0.43488 | 3.88 | 0.7504 | 0.85968 | 1.574 | 2.084 | 25 | 5.117399 | 5.15792 | Yashima1993 | Webplotdigitizer, annealed
0 | 0 | 0 | 0 | 0 | 0 | 0 | 0 | 14 | 0 | 0 | 0 | 0 | 0 | 0 | 0 | 86 | 1.3174 | 0.43636 | 3.86 | 0.7488 | 0.86296 | 1.578 | 2.088 | 25 | 5.125665 | 5.152993 | Yashima1993 | Webplotdigitizer, annealed
0 | 0 | 100 | 0 | 0 | 0 | 0 | 0 | 0 | 0 | 0 | 0 | 0 | 0 | 0 | 0 | 0 | 1.3 | 0 | 4 | 0.775 | 0.83 | 1.55 | 2.08 | 1379.173 | 5.129921 | 5.266633 | Haggerty2011 | High quality synchrotron data set, webplotdigitizer
0 | 0 | 100 | 0 | 0 | 0 | 0 | 0 | 0 | 0 | 0 | 0 | 0 | 0 | 0 | 0 | 0 | 1.3 | 0 | 4 | 0.775 | 0.83 | 1.55 | 2.08 | 1394.541 | 5.130758 | 5.267545 | Haggerty2011 | High quality synchrotron data set, webplotdigitizer
0 | 0 | 100 | 0 | 0 | 0 | 0 | 0 | 0 | 0 | 0 | 0 | 0 | 0 | 0 | 0 | 0 | 1.3 | 0 | 4 | 0.775 | 0.83 | 1.55 | 2.08 | 1426.626 | 5.132368 | 5.270508 | Haggerty2011 | High quality synchrotron data set, webplotdigitizer
0 | 0 | 100 | 0 | 0 | 0 | 0 | 0 | 0 | 0 | 0 | 0 | 0 | 0 | 0 | 0 | 0 | 1.3 | 0 | 4 | 0.775 | 0.83 | 1.55 | 2.08 | 1444.808 | 5.134017 | 5.27132 | Haggerty2011 | High quality synchrotron data set, webplotdigitizer
0 | 0 | 100 | 0 | 0 | 0 | 0 | 0 | 0 | 0 | 0 | 0 | 0 | 0 | 0 | 0 | 0 | 1.3 | 0 | 4 | 0.775 | 0.83 | 1.55 | 2.08 | 1464.772 | 5.135031 | 5.274241 | Haggerty2011 | High quality synchrotron data set, webplotdigitizer
0 | 0 | 100 | 0 | 0 | 0 | 0 | 0 | 0 | 0 | 0 | 0 | 0 | 0 | 0 | 0 | 0 | 1.3 | 0 | 4 | 0.775 | 0.83 | 1.55 | 2.08 | 1496.858 | 5.136782 | 5.276761 | Haggerty2011 | High quality synchrotron data set, webplotdigitizer
0 | 0 | 100 | 0 | 0 | 0 | 0 | 0 | 0 | 0 | 0 | 0 | 0 | 0 | 0 | 0 | 0 | 1.3 | 0 | 4 | 0.775 | 0.83 | 1.55 | 2.08 | 1519.674 | 5.137771 | 5.279179 | Haggerty2011 | High quality synchrotron data set, webplotdigitizer
0 | 0 | 100 | 0 | 0 | 0 | 0 | 0 | 0 | 0 | 0 | 0 | 0 | 0 | 0 | 0 | 0 | 1.3 | 0 | 4 | 0.775 | 0.83 | 1.55 | 2.08 | 1537.703 | 5.138067 | 5.278543 | Haggerty2011 | High quality synchrotron data set, webplotdigitizer
0 | 0 | 100 | 0 | 0 | 0 | 0 | 0 | 0 | 0 | 0 | 0 | 0 | 0 | 0 | 0 | 0 | 1.3 | 0 | 4 | 0.775 | 0.83 | 1.55 | 2.08 | 1555.325 | 5.138847 | 5.278188 | Haggerty2011 | High quality synchrotron data set, webplotdigitizer
0 | 0 | 100 | 0 | 0 | 0 | 0 | 0 | 0 | 0 | 0 | 0 | 0 | 0 | 0 | 0 | 0 | 1.3 | 0 | 4 | 0.775 | 0.83 | 1.55 | 2.08 | 1564.95 | 5.139004 | 5.277957 | Haggerty2011 | High quality synchrotron data set, webplotdigitizer
0 | 0 | 100 | 0 | 0 | 0 | 0 | 0 | 0 | 0 | 0 | 0 | 0 | 0 | 0 | 0 | 0 | 1.3 | 0 | 4 | 0.775 | 0.83 | 1.55 | 2.08 | 1593.827 | 5.141158 | 5.281191 | Haggerty2011 | High quality synchrotron data set, webplotdigitizer
0 | 0 | 100 | 0 | 0 | 0 | 0 | 0 | 0 | 0 | 0 | 0 | 0 | 0 | 0 | 0 | 0 | 1.3 | 0 | 4 | 0.775 | 0.83 | 1.55 | 2.08 | 1611.653 | 5.142231 | 5.282195 | Haggerty2011 | High quality synchrotron data set, webplotdigitizer
0 | 0 | 100 | 0 | 0 | 0 | 0 | 0 | 0 | 0 | 0 | 0 | 0 | 0 | 0 | 0 | 0 | 1.3 | 0 | 4 | 0.775 | 0.83 | 1.55 | 2.08 | 1629.478 | 5.143065 | 5.283074 | Haggerty2011 | High quality synchrotron data set, webplotdigitizer
0 | 0 | 100 | 0 | 0 | 0 | 0 | 0 | 0 | 0 | 0 | 0 | 0 | 0 | 0 | 0 | 0 | 1.3 | 0 | 4 | 0.775 | 0.83 | 1.55 | 2.08 | 1647.303 | 5.144188 | 5.284331 | Haggerty2011 | High quality synchrotron data set, webplotdigitizer
0 | 0 | 100 | 0 | 0 | 0 | 0 | 0 | 0 | 0 | 0 | 0 | 0 | 0 | 0 | 0 | 0 | 1.3 | 0 | 4 | 0.775 | 0.83 | 1.55 | 2.08 | 1665.129 | 5.145662 | 5.28672 | Haggerty2011 | High quality synchrotron data set, webplotdigitizer
0 | 0 | 100 | 0 | 0 | 0 | 0 | 0 | 0 | 0 | 0 | 0 | 0 | 0 | 0 | 0 | 0 | 1.3 | 0 | 4 | 0.775 | 0.83 | 1.55 | 2.08 | 1682.954 | 5.147569 | 5.290725 | Haggerty2011 | High quality synchrotron data set, webplotdigitizer
0 | 0 | 100 | 0 | 0 | 0 | 0 | 0 | 0 | 0 | 0 | 0 | 0 | 0 | 0 | 0 | 0 | 1.3 | 0 | 4 | 0.775 | 0.83 | 1.55 | 2.08 | 1700.779 | 5.148423 | 5.291939 | Haggerty2011 | High quality synchrotron data set, webplotdigitizer
0 | 0 | 100 | 0 | 0 | 0 | 0 | 0 | 0 | 0 | 0 | 0 | 0 | 0 | 0 | 0 | 0 | 1.3 | 0 | 4 | 0.775 | 0.83 | 1.55 | 2.08 | 1718.605 | 5.149205 | 5.293299 | Haggerty2011 | High quality synchrotron data set, webplotdigitizer
0 | 0 | 100 | 0 | 0 | 0 | 0 | 0 | 0 | 0 | 0 | 0 | 0 | 0 | 0 | 0 | 0 | 1.3 | 0 | 4 | 0.775 | 0.83 | 1.55 | 2.08 | 1739.282 | 5.149968 | 5.294862 | Haggerty2011 | High quality synchrotron data set, webplotdigitizer
0 | 0 | 100 | 0 | 0 | 0 | 0 | 0 | 0 | 0 | 0 | 0 | 0 | 0 | 0 | 0 | 0 | 1.3 | 0 | 4 | 0.775 | 0.83 | 1.55 | 2.08 | 1759.959 | 5.151065 | 5.296281 | Haggerty2011 | High quality synchrotron data set, webplotdigitizer
0 | 0 | 100 | 0 | 0 | 0 | 0 | 0 | 0 | 0 | 0 | 0 | 0 | 0 | 0 | 0 | 0 | 1.3 | 0 | 4 | 0.775 | 0.83 | 1.55 | 2.08 | 1777.606 | 5.152429 | 5.297058 | Haggerty2011 | High quality synchrotron data set, webplotdigitizer
0 | 0 | 100 | 0 | 0 | 0 | 0 | 0 | 0 | 0 | 0 | 0 | 0 | 0 | 0 | 0 | 0 | 1.3 | 0 | 4 | 0.775 | 0.83 | 1.55 | 2.08 | 1795.61 | 5.153056 | 5.298307 | Haggerty2011 | High quality synchrotron data set, webplotdigitizer
0 | 0 | 100 | 0 | 0 | 0 | 0 | 0 | 0 | 0 | 0 | 0 | 0 | 0 | 0 | 0 | 0 | 1.3 | 0 | 4 | 0.775 | 0.83 | 1.55 | 2.08 | 1813.435 | 5.153909 | 5.299181 | Haggerty2011 | High quality synchrotron data set, webplotdigitizer
0 | 0 | 100 | 0 | 0 | 0 | 0 | 0 | 0 | 0 | 0 | 0 | 0 | 0 | 0 | 0 | 0 | 1.3 | 0 | 4 | 0.775 | 0.83 | 1.55 | 2.08 | 1825.556 | 5.154579 | 5.300162 | Haggerty2011 | High quality synchrotron data set, webplotdigitizer
0 | 0 | 0 | 0 | 0 | 0 | 0 | 0 | 0 | 0 | 0 | 0 | 0 | 0 | 0 | 0 | 100 | 1.33 | 0.426 | 4 | 0.76 | 0.84 | 1.55 | 2.06 | 889.3056 | 5.129724 | 5.250038 | Haggerty2011 | High quality synchrotron data set, webplotdigitizer
0 | 0 | 0 | 0 | 0 | 0 | 0 | 0 | 0 | 0 | 0 | 0 | 0 | 0 | 0 | 0 | 100 | 1.33 | 0.426 | 4 | 0.76 | 0.84 | 1.55 | 2.06 | 919.02 | 5.131889 | 5.252183 | Haggerty2011 | High quality synchrotron data set, webplotdigitizer
0 | 0 | 0 | 0 | 0 | 0 | 0 | 0 | 0 | 0 | 0 | 0 | 0 | 0 | 0 | 0 | 100 | 1.33 | 0.426 | 4 | 0.76 | 0.84 | 1.55 | 2.06 | 947.3421 | 5.133318 | 5.254076 | Haggerty2011 | High quality synchrotron data set, webplotdigitizer
0 | 0 | 0 | 0 | 0 | 0 | 0 | 0 | 0 | 0 | 0 | 0 | 0 | 0 | 0 | 0 | 100 | 1.33 | 0.426 | 4 | 0.76 | 0.84 | 1.55 | 2.06 | 974.1673 | 5.134747 | 5.256681 | Haggerty2011 | High quality synchrotron data set, webplotdigitizer
0 | 0 | 0 | 0 | 0 | 0 | 0 | 0 | 0 | 0 | 0 | 0 | 0 | 0 | 0 | 0 | 100 | 1.33 | 0.426 | 4 | 0.76 | 0.84 | 1.55 | 2.06 | 1004.851 | 5.136855 | 5.259452 | Haggerty2011 | High quality synchrotron data set, webplotdigitizer
0 | 0 | 0 | 0 | 0 | 0 | 0 | 0 | 0 | 0 | 0 | 0 | 0 | 0 | 0 | 0 | 100 | 1.33 | 0.426 | 4 | 0.76 | 0.84 | 1.55 | 2.06 | 1032.382 | 5.138529 | 5.261688 | Haggerty2011 | High quality synchrotron data set, webplotdigitizer
0 | 0 | 0 | 0 | 0 | 0 | 0 | 0 | 0 | 0 | 0 | 0 | 0 | 0 | 0 | 0 | 100 | 1.33 | 0.426 | 4 | 0.76 | 0.84 | 1.55 | 2.06 | 1060.919 | 5.139558 | 5.264291 | Haggerty2011 | High quality synchrotron data set, webplotdigitizer
0 | 0 | 0 | 0 | 0 | 0 | 0 | 0 | 0 | 0 | 0 | 0 | 0 | 0 | 0 | 0 | 100 | 1.33 | 0.426 | 4 | 0.76 | 0.84 | 1.55 | 2.06 | 1090.214 | 5.141246 | 5.266655 | Haggerty2011 | High quality synchrotron data set, webplotdigitizer
0 | 0 | 0 | 0 | 0 | 0 | 0 | 0 | 0 | 0 | 0 | 0 | 0 | 0 | 0 | 0 | 100 | 1.33 | 0.426 | 4 | 0.76 | 0.84 | 1.55 | 2.06 | 1118.253 | 5.142961 | 5.26861 | Haggerty2011 | High quality synchrotron data set, webplotdigitizer
0 | 0 | 0 | 0 | 0 | 0 | 0 | 0 | 0 | 0 | 0 | 0 | 0 | 0 | 0 | 0 | 100 | 1.33 | 0.426 | 4 | 0.76 | 0.84 | 1.55 | 2.06 | 1147.401 | 5.144525 | 5.270583 | Haggerty2011 | High quality synchrotron data set, webplotdigitizer
0 | 0 | 0 | 0 | 0 | 0 | 0 | 0 | 0 | 0 | 0 | 0 | 0 | 0 | 0 | 0 | 100 | 1.33 | 0.426 | 4 | 0.76 | 0.84 | 1.55 | 2.06 | 1175.207 | 5.146423 | 5.273491 | Haggerty2011 | High quality synchrotron data set, webplotdigitizer
0 | 0 | 0 | 0 | 0 | 0 | 0 | 0 | 0 | 0 | 0 | 0 | 0 | 0 | 0 | 0 | 100 | 1.33 | 0.426 | 4 | 0.76 | 0.84 | 1.55 | 2.06 | 1201.183 | 5.147537 | 5.274981 | Haggerty2011 | High quality synchrotron data set, webplotdigitizer
0 | 0 | 0 | 0 | 0 | 0 | 0 | 0 | 0 | 0 | 0 | 0 | 0 | 0 | 0 | 0 | 100 | 1.33 | 0.426 | 4 | 0.76 | 0.84 | 1.55 | 2.06 | 1231.569 | 5.149678 | 5.277434 | Haggerty2011 | High quality synchrotron data set, webplotdigitizer
0 | 0 | 0 | 0 | 0 | 0 | 0 | 0 | 0 | 0 | 0 | 0 | 0 | 0 | 0 | 0 | 100 | 1.33 | 0.426 | 4 | 0.76 | 0.84 | 1.55 | 2.06 | 1260.746 | 5.151082 | 5.279669 | Haggerty2011 | High quality synchrotron data set, webplotdigitizer
0 | 0 | 0 | 0 | 0 | 0 | 0 | 0 | 0 | 0 | 0 | 0 | 0 | 0 | 0 | 0 | 100 | 1.33 | 0.426 | 4 | 0.76 | 0.84 | 1.55 | 2.06 | 1288.961 | 5.152817 | 5.281896 | Haggerty2011 | High quality synchrotron data set, webplotdigitizer
0 | 0 | 0 | 0 | 0 | 0 | 0 | 0 | 0 | 0 | 0 | 0 | 0 | 0 | 0 | 0 | 100 | 1.33 | 0.426 | 4 | 0.76 | 0.84 | 1.55 | 2.06 | 1317.754 | 5.154842 | 5.284138 | Haggerty2011 | High quality synchrotron data set, webplotdigitizer
0 | 0 | 0 | 0 | 0 | 0 | 0 | 0 | 0 | 0 | 0 | 0 | 0 | 0 | 0 | 0 | 100 | 1.33 | 0.426 | 4 | 0.76 | 0.84 | 1.55 | 2.06 | 1348.058 | 5.156759 | 5.286617 | Haggerty2011 | High quality synchrotron data set, webplotdigitizer
0 | 0 | 0 | 0 | 0 | 0 | 0 | 0 | 0 | 0 | 0 | 0 | 0 | 0 | 0 | 0 | 100 | 1.33 | 0.426 | 4 | 0.76 | 0.84 | 1.55 | 2.06 | 1378.381 | 5.158288 | 5.288648 | Haggerty2011 | High quality synchrotron data set, webplotdigitizer
0 | 0 | 0 | 0 | 0 | 0 | 0 | 0 | 0 | 0 | 0 | 0 | 0 | 0 | 0 | 0 | 100 | 1.33 | 0.426 | 4 | 0.76 | 0.84 | 1.55 | 2.06 | 1409.842 | 5.16009 | 5.291005 | Haggerty2011 | High quality synchrotron data set, webplotdigitizer
0 | 0 | 0 | 0 | 0 | 0 | 0 | 0 | 0 | 0 | 0 | 0 | 0 | 0 | 0 | 0 | 100 | 1.33 | 0.426 | 4 | 0.76 | 0.84 | 1.55 | 2.06 | 1438 | 5.16194 | 5.29336 | Haggerty2011 | High quality synchrotron data set, webplotdigitizer
0 | 0 | 0 | 0 | 0 | 0 | 0 | 0 | 0 | 0 | 0 | 0 | 0 | 0 | 0 | 0 | 100 | 1.33 | 0.426 | 4 | 0.76 | 0.84 | 1.55 | 2.06 | 1465.277 | 5.16368 | 5.295315 | Haggerty2011 | High quality synchrotron data set, webplotdigitizer
0 | 0 | 0 | 0 | 0 | 0 | 0 | 0 | 0 | 0 | 0 | 0 | 0 | 0 | 0 | 0 | 100 | 1.33 | 0.426 | 4 | 0.76 | 0.84 | 1.55 | 2.06 | 1492.464 | 5.165039 | 5.297226 | Haggerty2011 | High quality synchrotron data set, webplotdigitizer
0 | 0 | 0 | 0 | 0 | 0 | 0 | 0 | 0 | 0 | 0 | 0 | 0 | 0 | 0 | 0 | 100 | 1.33 | 0.426 | 4 | 0.76 | 0.84 | 1.55 | 2.06 | 1518.216 | 5.166823 | 5.299326 | Haggerty2011 | High quality synchrotron data set, webplotdigitizer
0 | 0 | 0 | 0 | 0 | 0 | 0 | 0 | 0 | 0 | 0 | 0 | 0 | 0 | 0 | 0 | 100 | 1.33 | 0.426 | 4 | 0.76 | 0.84 | 1.55 | 2.06 | 1533.043 | 5.167956 | 5.300655 | Haggerty2011 | High quality synchrotron data set, webplotdigitizer
0 | 0 | 0 | 0 | 0 | 0 | 6 | 0 | 0 | 0 | 0 | 0 | 0 | 0 | 0 | 0 | 94 | 1.3318 | 0.41172 | 3.94 | 0.7546 | 0.8418 | 1.553 | 2.0468 | 25 | 5.086219 | 5.1608 | Fujimori1998 | only ~35% tetragonal
0 | 0 | 0 | 0 | 0 | 0 | 8 | 0 | 0 | 0 | 0 | 0 | 0 | 0 | 0 | 0 | 92 | 1.3324 | 0.40696 | 3.92 | 0.7528 | 0.8424 | 1.554 | 2.0424 | 25 | 5.085795 | 5.1474 | Fujimori1998 | ~20% monoclinic
0 | 0 | 0 | 0 | 0 | 0 | 10 | 0 | 0 | 0 | 0 | 0 | 0 | 0 | 0 | 0 | 90 | 1.333 | 0.4022 | 3.9 | 0.751 | 0.843 | 1.555 | 2.038 | 25 | 5.084946 | 5.1394 | Fujimori1998
0 | 0 | 0 | 0 | 0 | 0 | 12 | 0 | 0 | 0 | 0 | 0 | 0 | 0 | 0 | 0 | 88 | 1.3336 | 0.39744 | 3.88 | 0.7492 | 0.8436 | 1.556 | 2.0336 | 25 | 5.084946 | 5.1331 | Fujimori1998
0 | 0 | 0 | 0 | 0 | 0 | 14 | 0 | 0 | 0 | 0 | 0 | 0 | 0 | 0 | 0 | 86 | 1.3342 | 0.39268 | 3.86 | 0.7474 | 0.8442 | 1.557 | 2.0292 | 25 | 5.084522 | 5.1273 | Fujimori1998
0 | 0 | 0 | 0 | 0 | 0 | 16 | 0 | 0 | 0 | 0 | 0 | 0 | 0 | 0 | 0 | 84 | 1.3348 | 0.38792 | 3.84 | 0.7456 | 0.8448 | 1.558 | 2.0248 | 25 | 5.085088 | 5.111 | Fujimori1998
0 | 0 | 0 | 3.36 | 0 | 0 | 0 | 0 | 0 | 0 | 0 | 0 | 0 | 0 | 0 | 0 | 96.64 | 1.351168 | 0.4520064 | 4 | 0.796288 | 0.838992 | 1.54664 | 2.039504 | 1180 | 5.1449 | 5.2847 | Gaillard-Allemand2002
0 | 0 | 0 | 6.78 | 0 | 0 | 0 | 0 | 0 | 0 | 0 | 0 | 0 | 0 | 0 | 0 | 93.22 | 1.372714 | 0.4784772 | 4 | 0.833224 | 0.837966 | 1.54322 | 2.018642 | 1180 | 5.144 | 5.2937 | Gaillard-Allemand2002
0 | 0 | 0 | 10.77 | 0 | 0 | 0 | 0 | 0 | 0 | 0 | 0 | 0 | 0 | 0 | 0 | 89.23 | 1.397851 | 0.5093598 | 4 | 0.876316 | 0.836769 | 1.53923 | 1.994303 | 1180 | 5.1414 | 5.3042 | Gaillard-Allemand2002
0 | 0 | 0 | 13.8 | 0 | 0 | 0 | 0 | 0 | 0 | 0 | 0 | 0 | 0 | 0 | 0 | 86.2 | 1.41694 | 0.532812 | 4 | 0.90904 | 0.83586 | 1.5362 | 1.97582 | 1180 | 5.1393 | 5.3103 | Gaillard-Allemand2002
0 | 0 | 0 | 0 | 0 | 7.06 | 0 | 0 | 0 | 0 | 0 | 0 | 0 | 0 | 7.05 | 0 | 85.89 | 1.341269 | 0.4505221 | 3.9999 | 0.75717 | 0.8455874 | 1.5606 | 2.058596 | 600 | 5.12 | 5.237 | Jiang2018 | ~30% monoclinic
0 | 0 | 0 | 0 | 0 | 7.06 | 0 | 0 | 0 | 0 | 0 | 0 | 0 | 0 | 7.05 | 0 | 85.89 | 1.341269 | 0.4505221 | 3.9999 | 0.75717 | 0.8455874 | 1.5606 | 2.058596 | 700 | 5.126 | 5.249 | Jiang2018
0 | 0 | 0 | 0 | 0 | 7.06 | 0 | 0 | 0 | 0 | 0 | 0 | 0 | 0 | 7.05 | 0 | 85.89 | 1.341269 | 0.4505221 | 3.9999 | 0.75717 | 0.8455874 | 1.5606 | 2.058596 | 800 | 5.132 | 5.257 | Jiang2018
0 | 0 | 0 | 0 | 0 | 7.06 | 0 | 0 | 0 | 0 | 0 | 0 | 0 | 0 | 7.05 | 0 | 85.89 | 1.341269 | 0.4505221 | 3.9999 | 0.75717 | 0.8455874 | 1.5606 | 2.058596 | 900 | 5.138 | 5.265 | Jiang2018
0 | 0 | 0 | 0 | 0 | 7.06 | 0 | 0 | 0 | 0 | 0 | 0 | 0 | 0 | 7.05 | 0 | 85.89 | 1.341269 | 0.4505221 | 3.9999 | 0.75717 | 0.8455874 | 1.5606 | 2.058596 | 1000 | 5.143 | 5.273 | Jiang2018
0 | 0 | 0 | 0 | 0 | 7.06 | 0 | 0 | 0 | 0 | 0 | 0 | 0 | 0 | 7.05 | 0 | 85.89 | 1.341269 | 0.4505221 | 3.9999 | 0.75717 | 0.8455874 | 1.5606 | 2.058596 | 1100 | 5.148 | 5.278 | Jiang2018
0 | 0.9708738 | 0 | 0 | 0 | 5.825243 | 0 | 0 | 0 | 0 | 0 | 0 | 0 | 0 | 0 | 0 | 93.20388 | 1.325631 | 0.415699 | 3.941748 | 0.754466 | 0.8494563 | 1.563107 | 2.060583 | 25 | 5.088667 | 5.1655 | Capel1999 | Webplotdigitizer
0 | 4.854369 | 0 | 0 | 0 | 5.825243 | 0 | 0 | 0 | 0 | 0 | 0 | 0 | 0 | 0 | 0 | 89.32039 | 1.333786 | 0.4022233 | 3.941748 | 0.7556311 | 0.8455728 | 1.557282 | 2.048932 | 25 | 5.081167 | 5.175167 | Capel1999 | Webplotdigitizer
0 | 9.708738 | 0 | 0 | 0 | 5.825243 | 0 | 0 | 0 | 0 | 0 | 0 | 0 | 0 | 0 | 0 | 84.46602 | 1.343981 | 0.3853786 | 3.941748 | 0.7570874 | 0.8407184 | 1.55 | 2.034369 | 25 | 5.067333 | 5.182 | Capel1999 | Webplotdigitizer
0 | 0 | 0 | 0 | 0 | 3.921569 | 0 | 0 | 0 | 0 | 0 | 0 | 0 | 0 | 0 | 0 | 96.07843 | 1.325686 | 0.4213333 | 3.960784 | 0.7560784 | 0.8470196 | 1.559804 | 2.062353 | 25 | 5.10068 | 5.17672 | Schubert1986
0 | 0 | 0 | 0 | 0 | 3.921569 | 0 | 0 | 0 | 0 | 0 | 0 | 0 | 0 | 0 | 0 | 96.07843 | 1.325686 | 0.4213333 | 3.960784 | 0.7560784 | 0.8470196 | 1.559804 | 2.062353 | 600 | 5.125 | 5.20836 | Schubert1986
0 | 0 | 0 | 0 | 0 | 3.921569 | 0 | 0 | 0 | 0 | 0 | 0 | 0 | 0 | 0 | 0 | 96.07843 | 1.325686 | 0.4213333 | 3.960784 | 0.7560784 | 0.8470196 | 1.559804 | 2.062353 | 800 | 5.13638 | 5.22934 | Schubert1986
0 | 0 | 0 | 0 | 0 | 5.825243 | 0 | 0 | 0 | 0 | 0 | 0 | 0 | 0 | 0 | 0 | 94.17476 | 1.323592 | 0.419068 | 3.941748 | 0.7541748 | 0.8504272 | 1.564563 | 2.063495 | 25 | 5.10239 | 5.17454 | Schubert1986
0 | 0 | 0 | 0 | 0 | 5.825243 | 0 | 0 | 0 | 0 | 0 | 0 | 0 | 0 | 0 | 0 | 94.17476 | 1.323592 | 0.419068 | 3.941748 | 0.7541748 | 0.8504272 | 1.564563 | 2.063495 | 600 | 5.13008 | 5.20727 | Schubert1986
0 | 0 | 0 | 0 | 0 | 5.825243 | 0 | 0 | 0 | 0 | 0 | 0 | 0 | 0 | 0 | 0 | 94.17476 | 1.323592 | 0.419068 | 3.941748 | 0.7541748 | 0.8504272 | 1.564563 | 2.063495 | 800 | 5.14241 | 5.22139 | Schubert1986
0 | 0 | 0 | 0 | 0 | 0 | 0 | 0 | 0 | 0 | 0 | 0 | 0 | 0 | 0 | 0 | 100 | 1.33 | 0.426 | 4 | 0.76 | 0.84 | 1.55 | 2.06 | 1199.314 | 5.147633 | 5.274798 | Krogstad2015 | Webplotdigitizer, high quality synchrotron data
0 | 0 | 0 | 0 | 0 | 0 | 0 | 0 | 0 | 0 | 0 | 0 | 0 | 0 | 0 | 0 | 100 | 1.33 | 0.426 | 4 | 0.76 | 0.84 | 1.55 | 2.06 | 1245.058 | 5.149933 | 5.278027 | Krogstad2015 | Webplotdigitizer, high quality synchrotron data
0 | 0 | 0 | 0 | 0 | 0 | 0 | 0 | 0 | 0 | 0 | 0 | 0 | 0 | 0 | 0 | 100 | 1.33 | 0.426 | 4 | 0.76 | 0.84 | 1.55 | 2.06 | 1290.803 | 5.151942 | 5.280738 | Krogstad2015 | Webplotdigitizer, high quality synchrotron data
0 | 0 | 0 | 0 | 0 | 0 | 0 | 0 | 0 | 0 | 0 | 0 | 0 | 0 | 0 | 0 | 100 | 1.33 | 0.426 | 4 | 0.76 | 0.84 | 1.55 | 2.06 | 1336.547 | 5.154574 | 5.283863 | Krogstad2015 | Webplotdigitizer, high quality synchrotron data
0 | 0 | 0 | 0 | 0 | 0 | 0 | 0 | 0 | 0 | 0 | 0 | 0 | 0 | 0 | 0 | 100 | 1.33 | 0.426 | 4 | 0.76 | 0.84 | 1.55 | 2.06 | 1382.292 | 5.157102 | 5.28724 | Krogstad2015 | Webplotdigitizer, high quality synchrotron data
0 | 0 | 0 | 0 | 0 | 0 | 0 | 0 | 0 | 0 | 0 | 0 | 0 | 0 | 0 | 0 | 100 | 1.33 | 0.426 | 4 | 0.76 | 0.84 | 1.55 | 2.06 | 1428.036 | 5.159319 | 5.290079 | Krogstad2015 | Webplotdigitizer, high quality synchrotron data
0 | 0 | 0 | 0 | 0 | 0 | 0 | 0 | 0 | 0 | 0 | 0 | 0 | 0 | 0 | 0 | 100 | 1.33 | 0.426 | 4 | 0.76 | 0.84 | 1.55 | 2.06 | 1473.78 | 5.161826 | 5.293228 | Krogstad2015 | Webplotdigitizer, high quality synchrotron data
0 | 0 | 0 | 0 | 0 | 0 | 0 | 0 | 0 | 0 | 0 | 0 | 0 | 0 | 0 | 0 | 100 | 1.33 | 0.426 | 4 | 0.76 | 0.84 | 1.55 | 2.06 | 1519.525 | 5.164063 | 5.295865 | Krogstad2015 | Webplotdigitizer, high quality synchrotron data
0 | 0 | 0 | 0 | 0 | 0 | 0 | 0 | 0 | 0 | 0 | 0 | 0 | 0 | 0 | 0 | 100 | 1.33 | 0.426 | 4 | 0.76 | 0.84 | 1.55 | 2.06 | 1565.269 | 5.16657 | 5.298581 | Krogstad2015 | Webplotdigitizer, high quality synchrotron data
0 | 0 | 0 | 0 | 0 | 0 | 0 | 0 | 0 | 0 | 0 | 0 | 0 | 0 | 0 | 0 | 100 | 1.33 | 0.426 | 4 | 0.76 | 0.84 | 1.55 | 2.06 | 1611.014 | 5.168974 | 5.30162 | Krogstad2015 | Webplotdigitizer, high quality synchrotron data
0 | 0 | 0 | 0 | 0 | 0 | 0 | 0 | 0 | 0 | 0 | 0 | 0 | 0 | 0 | 0 | 100 | 1.33 | 0.426 | 4 | 0.76 | 0.84 | 1.55 | 2.06 | 1656.758 | 5.171067 | 5.304108 | Krogstad2015 | Webplotdigitizer, high quality synchrotron data
0 | 0 | 0 | 0 | 0 | 0 | 0 | 0 | 0 | 0 | 0 | 0 | 0 | 0 | 0 | 0 | 100 | 1.33 | 0.426 | 4 | 0.76 | 0.84 | 1.55 | 2.06 | 1700.743 | 5.173258 | 5.306086 | Krogstad2015 | Webplotdigitizer, high quality synchrotron data
0 | 0 | 0 | 0 | 0 | 5.98 | 0 | 0 | 0 | 0 | 0 | 0 | 0 | 0 | 0 | 0 | 94.02 | 1.323422 | 0.4188838 | 3.9402 | 0.75402 | 0.8507042 | 1.56495 | 2.063588 | 21.21904 | 5.103185 | 5.171644 | Krogstad2015 | Webplotdigitizer, high quality synchrotron data
0 | 0 | 0 | 0 | 0 | 5.98 | 0 | 0 | 0 | 0 | 0 | 0 | 0 | 0 | 0 | 0 | 94.02 | 1.323422 | 0.4188838 | 3.9402 | 0.75402 | 0.8507042 | 1.56495 | 2.063588 | 474.4407 | 5.124841 | 5.199974 | Krogstad2015 | Webplotdigitizer, high quality synchrotron data
0 | 0 | 0 | 0 | 0 | 5.98 | 0 | 0 | 0 | 0 | 0 | 0 | 0 | 0 | 0 | 0 | 94.02 | 1.323422 | 0.4188838 | 3.9402 | 0.75402 | 0.8507042 | 1.56495 | 2.063588 | 703.1629 | 5.137708 | 5.214702 | Krogstad2015 | Webplotdigitizer, high quality synchrotron data
0 | 0 | 0 | 0 | 0 | 5.98 | 0 | 0 | 0 | 0 | 0 | 0 | 0 | 0 | 0 | 0 | 94.02 | 1.323422 | 0.4188838 | 3.9402 | 0.75402 | 0.8507042 | 1.56495 | 2.063588 | 931.885 | 5.150368 | 5.228304 | Krogstad2015 | Webplotdigitizer, high quality synchrotron data
0 | 0 | 0 | 0 | 0 | 5.98 | 0 | 0 | 0 | 0 | 0 | 0 | 0 | 0 | 0 | 0 | 94.02 | 1.323422 | 0.4188838 | 3.9402 | 0.75402 | 0.8507042 | 1.56495 | 2.063588 | 1069.118 | 5.159153 | 5.237845 | Krogstad2015 | Webplotdigitizer, high quality synchrotron data
0 | 0 | 0 | 0 | 0 | 5.98 | 0 | 0 | 0 | 0 | 0 | 0 | 0 | 0 | 0 | 0 | 94.02 | 1.323422 | 0.4188838 | 3.9402 | 0.75402 | 0.8507042 | 1.56495 | 2.063588 | 1160.607 | 5.165037 | 5.243408 | Krogstad2015 | Webplotdigitizer, high quality synchrotron data
0 | 0 | 0 | 0 | 0 | 5.98 | 0 | 0 | 0 | 0 | 0 | 0 | 0 | 0 | 0 | 0 | 94.02 | 1.323422 | 0.4188838 | 3.9402 | 0.75402 | 0.8507042 | 1.56495 | 2.063588 | 1206.352 | 5.168124 | 5.246119 | Krogstad2015 | Webplotdigitizer, high quality synchrotron data
0 | 0 | 0 | 0 | 0 | 5.98 | 0 | 0 | 0 | 0 | 0 | 0 | 0 | 0 | 0 | 0 | 94.02 | 1.323422 | 0.4188838 | 3.9402 | 0.75402 | 0.8507042 | 1.56495 | 2.063588 | 1252.096 | 5.171357 | 5.248543 | Krogstad2015 | Webplotdigitizer, high quality synchrotron data
0 | 0 | 0 | 0 | 0 | 5.98 | 0 | 0 | 0 | 0 | 0 | 0 | 0 | 0 | 0 | 0 | 94.02 | 1.323422 | 0.4188838 | 3.9402 | 0.75402 | 0.8507042 | 1.56495 | 2.063588 | 1297.84 | 5.174734 | 5.251492 | Krogstad2015 | Webplotdigitizer, high quality synchrotron data
0 | 0 | 0 | 0 | 0 | 5.98 | 0 | 0 | 0 | 0 | 0 | 0 | 0 | 0 | 0 | 0 | 94.02 | 1.323422 | 0.4188838 | 3.9402 | 0.75402 | 0.8507042 | 1.56495 | 2.063588 | 1389.329 | 5.180991 | 5.256569 | Krogstad2015 | Webplotdigitizer, high quality synchrotron data
0 | 0 | 0 | 0 | 0 | 5.98 | 0 | 0 | 0 | 0 | 0 | 0 | 0 | 0 | 0 | 0 | 94.02 | 1.323422 | 0.4188838 | 3.9402 | 0.75402 | 0.8507042 | 1.56495 | 2.063588 | 1526.563 | 5.188243 | 5.262814 | Krogstad2015 | Webplotdigitizer, high quality synchrotron data
0 | 0 | 0 | 0 | 0 | 5.98 | 0 | 0 | 0 | 0 | 0 | 0 | 0 | 0 | 0 | 0 | 94.02 | 1.323422 | 0.4188838 | 3.9402 | 0.75402 | 0.8507042 | 1.56495 | 2.063588 | 1663.796 | 5.193526 | 5.271583 | Krogstad2015 | Webplotdigitizer, high quality synchrotron data
0 | 0 | 0 | 0 | 0 | 5.98 | 0 | 0 | 0 | 0 | 0 | 0 | 0 | 0 | 0 | 0 | 94.02 | 1.323422 | 0.4188838 | 3.9402 | 0.75402 | 0.8507042 | 1.56495 | 2.063588 | 1753.525 | 5.196355 | 5.275941 | Krogstad2015 | Webplotdigitizer, high quality synchrotron data
0 | 0 | 0 | 0 | 0 | 13.7931 | 0 | 0 | 0 | 0 | 0 | 0 | 0 | 0 | 0 | 13.7931 | 72.41379 | 1.338276 | 0.3952414 | 4 | 0.7558621 | 0.8508966 | 1.57069 | 2.06 | 25 | 5.109796 | 5.23897 | Sheu1993 | Webplotdigitizer
0 | 0 | 0 | 0 | 0 | 15.25424 | 0 | 0 | 0 | 0 | 0 | 0 | 0 | 0 | 0 | 15.25424 | 69.49153 | 1.339153 | 0.3919831 | 4 | 0.7554237 | 0.8520508 | 1.572881 | 2.06 | 25 | 5.114706 | 5.247099 | Sheu1993 | Webplotdigitizer
0 | 0 | 0 | 0 | 0 | 16.66667 | 0 | 0 | 0 | 0 | 0 | 0 | 0 | 0 | 0 | 16.66667 | 66.66667 | 1.34 | 0.3888333 | 4 | 0.755 | 0.8531667 | 1.575 | 2.06 | 25 | 5.114787 | 5.251607 | Sheu1993 | Webplotdigitizer
0 | 0 | 0 | 0 | 0 | 20 | 0 | 0 | 0 | 0 | 0 | 0 | 0 | 0 | 0 | 20 | 60 | 1.342 | 0.3814 | 4 | 0.754 | 0.8558 | 1.58 | 2.06 | 25 | 5.119816 | 5.262272 | Sheu1993 | Webplotdigitizer
0 | 0 | 0 | 0 | 0 | 0 | 0 | 0 | 0 | 0 | 0 | 0 | 0 | 0 | 0 | 0 | 100 | 1.33 | 0.426 | 4 | 0.76 | 0.84 | 1.55 | 2.06 | 1200 | 5.147385 | 5.274547 | Sheu1993 | Webplotdigitizer
0 | 0 | 0 | 0 | 0 | 1.960784 | 0 | 0 | 0 | 0 | 0 | 0 | 0 | 0 | 0 | 1.960784 | 96.07843 | 1.331176 | 0.4216275 | 4 | 0.7594118 | 0.841549 | 1.552941 | 2.06 | 1200 | 5.151088 | 5.279056 | Sheu1993 | Webplotdigitizer
0 | 0 | 0 | 0 | 0 | 3.846154 | 0 | 0 | 0 | 0 | 0 | 0 | 0 | 0 | 0 | 3.846154 | 92.30769 | 1.332308 | 0.4174231 | 4 | 0.7588462 | 0.8430385 | 1.555769 | 2.06 | 1200 | 5.152777 | 5.285978 | Sheu1993 | Webplotdigitizer
0 | 0 | 0 | 0 | 0 | 5.660377 | 0 | 0 | 0 | 0 | 0 | 0 | 0 | 0 | 0 | 5.660377 | 88.67925 | 1.333396 | 0.4133774 | 4 | 0.7583019 | 0.8444717 | 1.558491 | 2.06 | 1200 | 5.156481 | 5.289277 | Sheu1993 | Webplotdigitizer
0 | 0 | 0 | 0 | 0 | 7.407407 | 0 | 0 | 0 | 0 | 0 | 0 | 0 | 0 | 0 | 7.407407 | 85.18519 | 1.334444 | 0.4094815 | 4 | 0.7577778 | 0.8458519 | 1.561111 | 2.06 | 1200 | 5.157402 | 5.296639 | Sheu1993 | Webplotdigitizer
0 | 0 | 0 | 0 | 0 | 11.50442 | 0 | 0 | 0 | 0 | 0 | 0 | 0 | 0 | 0 | 11.50442 | 76.99115 | 1.336903 | 0.4003451 | 4 | 0.7565487 | 0.8490885 | 1.567257 | 2.06 | 1200 | 5.160784 | 5.30847 | Sheu1993 | Webplotdigitizer
0 | 0 | 0 | 0 | 0 | 16.66667 | 0 | 0 | 0 | 0 | 0 | 0 | 0 | 0 | 0 | 16.66667 | 66.66667 | 1.34 | 0.3888333 | 4 | 0.755 | 0.8531667 | 1.575 | 2.06 | 1200 | 5.16227 | 5.316396 | Sheu1993 | Webplotdigitizer
0 | 0 | 0 | 0 | 0 | 20 | 0 | 0 | 0 | 0 | 0 | 0 | 0 | 0 | 0 | 20 | 60 | 1.342 | 0.3814 | 4 | 0.754 | 0.8558 | 1.58 | 2.06 | 1200 | 5.162069 | 5.324646 | Sheu1993 | Webplotdigitizer
0 | 0 | 0 | 0 | 0 | 8 | 0 | 0 | 0 | 0 | 0 | 0 | 0 | 0 | 8 | 0 | 84 | 1.3428 | 0.45384 | 4 | 0.7568 | 0.84632 | 1.562 | 2.0584 | 25 | 5.103 | 5.238 | Song2011
0 | 0 | 0 | 0 | 0 | 6 | 0 | 0 | 0 | 0 | 2 | 0 | 0 | 0 | 8 | 0 | 84 | 1.3412 | 0.4577 | 4 | 0.75755 | 0.84812 | 1.563 | 2.0572 | 25 | 5.1067 | 5.236 | Song2011
0 | 0 | 0 | 0 | 0 | 6 | 0 | 0 | 0 | 2 | 0 | 0 | 0 | 0 | 8 | 0 | 84 | 1.3418 | 0.4577 | 4 | 0.75745 | 0.84752 | 1.563 | 2.0636 | 25 | 5.106 | 5.237 | Song2011
0 | 0 | 0 | 0 | 0 | 6 | 0 | 0 | 0 | 0 | 0 | 2 | 0 | 0 | 8 | 0 | 84 | 1.3424 | 0.4577 | 4 | 0.7574 | 0.847 | 1.562 | 2.0626 | 25 | 5.109 | 5.24 | Song2011

## monoclinic
Ce | Ti | Hf | Sn | Ge | Y | Sc | Yb | Er | Sm | Nd | Gd | La | In | Nb | Ta | Zr | Electronegativity Pauling | Electron affinity (eV) | Formal charge | Pettifor chemical scale | Radius ionic Shannon (A) | Radius atomic Slater (A) | Radius atomic Clementi (A) | T (C) | a (A) | b (A) | c (A) | beta (deg) | Ref | Notes
0 | 0 | 0 | 0 | 0 | 0 | 0 | 0 | 0 | 0 | 0 | 0 | 0 | 0 | 0 | 0 | 100 | 1.33 | 0.426 | 4 | 0.76 | 0.84 | 1.55 | 2.06 | 25 | 5.154 | 5.2075 | 5.3107 | 99.14 | Green1989
0 | 0 | 0 | 0 | 0 | 0 | 0 | 0 | 0 | 0 | 0 | 0 | 0 | 0 | 0 | 0 | 100 | 1.33 | 0.426 | 4 | 0.76 | 0.84 | 1.55 | 2.06 | 25 | 5.1469 | 5.2056 | 5.3145 | 99.14 | Green1989
12 | 0 | 0 | 0 | 0 | 0 | 0 | 0 | 0 | 0 | 0 | 0 | 0 | 0 | 0 | 0 | 88 | 1.3048 | 0.43488 | 4 | 0.7531 | 0.8556 | 1.586 | 2.0024 | 25 | 5.2068 | 5.225 | 5.382 | 98.924 | Yashima1995 | High quality synchrotron data set
0 | 0 | 0 | 0 | 0 | 0 | 0 | 0 | 0 | 0 | 0 | 0 | 0 | 0 | 0 | 0 | 100 | 1.33 | 0.426 | 4 | 0.76 | 0.84 | 1.55 | 2.06 | 25 | 5.1501 | 5.2077 | 5.3171 | 99.224 | Yashima1995 | High quality synchrotron data set
2 | 0 | 0 | 0 | 0 | 0 | 0 | 0 | 0 | 0 | 0 | 0 | 0 | 0 | 0 | 0 | 98 | 1.3258 | 0.42748 | 4 | 0.75885 | 0.8426 | 1.556 | 2.0504 | 25 | 5.1581 | 5.213 | 5.3249 | 99.183 | Yashima1995 | High quality synchrotron data set
5 | 0 | 0 | 0 | 0 | 0 | 0 | 0 | 0 | 0 | 0 | 0 | 0 | 0 | 0 | 0 | 95 | 1.3195 | 0.4297 | 4 | 0.757125 | 0.8465 | 1.565 | 2.036 | 25 | 5.1711 | 5.221 | 5.3387 | 99.116 | Yashima1995 | High quality synchrotron data set
8 | 0 | 0 | 0 | 0 | 0 | 0 | 0 | 0 | 0 | 0 | 0 | 0 | 0 | 0 | 0 | 92 | 1.3132 | 0.43192 | 4 | 0.7554 | 0.8504 | 1.574 | 2.0216 | 25 | 5.1851 | 5.228 | 5.354 | 99.051 | Yashima1995 | High quality synchrotron data set
10 | 0 | 0 | 0 | 0 | 0 | 0 | 0 | 0 | 0 | 0 | 0 | 0 | 0 | 0 | 0 | 90 | 1.309 | 0.4334 | 4 | 0.75425 | 0.853 | 1.58 | 2.012 | 25 | 5.1957 | 5.2287 | 5.3667 | 99.004 | Yashima1995 | High quality synchrotron data set
5 | 0 | 0 | 0 | 0 | 0 | 0 | 0 | 0 | 0 | 0 | 0 | 0 | 0 | 0 | 0 | 95 | 1.3195 | 0.4297 | 4 | 0.757125 | 0.8465 | 1.565 | 2.036 | 25 | 5.169 | 5.223 | 5.336 | 99.13 | Tani1983
5 | 0 | 0 | 0 | 0 | 0 | 0 | 0 | 0 | 0 | 0 | 0 | 0 | 0 | 0 | 0 | 95 | 1.3195 | 0.4297 | 4 | 0.757125 | 0.8465 | 1.565 | 2.036 | 25 | 5.168 | 5.222 | 5.334 | 99.12 | Tani1983
10 | 0 | 0 | 0 | 0 | 0 | 0 | 0 | 0 | 0 | 0 | 0 | 0 | 0 | 0 | 0 | 90 | 1.309 | 0.4334 | 4 | 0.75425 | 0.853 | 1.58 | 2.012 | 25 | 5.188 | 5.23 | 5.364 | 98.9 | Tani1983
10 | 0 | 0 | 0 | 0 | 0 | 0 | 0 | 0 | 0 | 0 | 0 | 0 | 0 | 0 | 0 | 90 | 1.309 | 0.4334 | 4 | 0.75425 | 0.853 | 1.58 | 2.012 | 25 | 5.194 | 5.228 | 5.365 | 99 | Tani1983
6.9 | 0 | 0 | 0 | 0 | 0 | 0 | 0 | 0 | 0 | 0 | 0 | 0 | 0 | 0 | 0 | 93.1 | 1.31551 | 0.431106 | 4 | 0.7560325 | 0.84897 | 1.5707 | 2.02688 | 25 | 5.173 | 5.223 | 5.343 | 99.087 | Alan unpublished
11.4 | 0 | 0 | 0 | 0 | 0 | 0 | 0 | 0 | 0 | 0 | 0 | 0 | 0 | 0 | 0 | 88.6 | 1.30606 | 0.434436 | 4 | 0.753445 | 0.85482 | 1.5842 | 2.00528 | 25 | 5.1972 | 5.2191 | 5.3701 | 98.9604 | Alan unpublished
12.6 | 0 | 0 | 0 | 0 | 0 | 0 | 0 | 0 | 0 | 0 | 0 | 0 | 0 | 0 | 0 | 87.4 | 1.30354 | 0.435324 | 4 | 0.752755 | 0.85638 | 1.5878 | 1.99952 | 25 | 5.2068 | 5.2258 | 5.3799 | 98.914 | Alan unpublished | 84% monoclinic
4 | 0 | 0 | 0 | 0 | 0 | 0 | 0 | 0 | 0 | 0 | 0 | 0 | 0 | 0 | 0 | 96 | 1.3216 | 0.42896 | 4 | 0.7577 | 0.8452 | 1.562 | 2.0408 | 19.16059 | 5.162383 | 5.224918 | 5.329826 | 99.12982 | Urabe1988 | Webplotdigitizer, considerable error for bm (~0.003)
4 | 0 | 0 | 0 | 0 | 0 | 0 | 0 | 0 | 0 | 0 | 0 | 0 | 0 | 0 | 0 | 96 | 1.3216 | 0.42896 | 4 | 0.7577 | 0.8452 | 1.562 | 2.0408 | 302.5676 | 5.172429 | 5.217905 | 5.351236 | 99.02067 | Urabe1988 | Webplotdigitizer, considerable error for bm (~0.003)
4 | 0 | 0 | 0 | 0 | 0 | 0 | 0 | 0 | 0 | 0 | 0 | 0 | 0 | 0 | 0 | 96 | 1.3216 | 0.42896 | 4 | 0.7577 | 0.8452 | 1.562 | 2.0408 | 624.9203 | 5.187079 | 5.219641 | 5.374162 | 98.89061 | Urabe1988 | Webplotdigitizer, considerable error for bm (~0.003)
4 | 0 | 0 | 0 | 0 | 0 | 0 | 0 | 0 | 0 | 0 | 0 | 0 | 0 | 0 | 0 | 96 | 1.3216 | 0.42896 | 4 | 0.7577 | 0.8452 | 1.562 | 2.0408 | 799.8679 | 5.194136 | 5.21481 | 5.386385 | 98.7368 | Urabe1988 | Webplotdigitizer, considerable error for bm (~0.003)
6 | 0 | 0 | 0 | 0 | 0 | 0 | 0 | 0 | 0 | 0 | 0 | 0 | 0 | 0 | 0 | 94 | 1.3174 | 0.43044 | 4 | 0.75655 | 0.8478 | 1.568 | 2.0312 | 22.13399 | 5.175819 | 5.223365 | 5.345841 | 99.10919 | Urabe1988 | Webplotdigitizer, considerable error for bm (~0.003)
6 | 0 | 0 | 0 | 0 | 0 | 0 | 0 | 0 | 0 | 0 | 0 | 0 | 0 | 0 | 0 | 94 | 1.3174 | 0.43044 | 4 | 0.75655 | 0.8478 | 1.568 | 2.0312 | 199.907 | 5.178218 | 5.222146 | 5.356513 | 99.03786 | Urabe1988 | Webplotdigitizer, considerable error for bm (~0.003)
6 | 0 | 0 | 0 | 0 | 0 | 0 | 0 | 0 | 0 | 0 | 0 | 0 | 0 | 0 | 0 | 94 | 1.3174 | 0.43044 | 4 | 0.75655 | 0.8478 | 1.568 | 2.0312 | 400.8989 | 5.189896 | 5.218324 | 5.368194 | 98.94985 | Urabe1988 | Webplotdigitizer, considerable error for bm (~0.003)
6 | 0 | 0 | 0 | 0 | 0 | 0 | 0 | 0 | 0 | 0 | 0 | 0 | 0 | 0 | 0 | 94 | 1.3174 | 0.43044 | 4 | 0.75655 | 0.8478 | 1.568 | 2.0312 | 601.8143 | 5.194858 | 5.222247 | 5.382453 | 98.80829 | Urabe1988 | Webplotdigitizer, considerable error for bm (~0.003)
6 | 0 | 0 | 0 | 0 | 0 | 0 | 0 | 0 | 0 | 0 | 0 | 0 | 0 | 0 | 0 | 94 | 1.3174 | 0.43044 | 4 | 0.75655 | 0.8478 | 1.568 | 2.0312 | 700.6404 | 5.202506 | 5.224216 | 5.391654 | 98.72925 | Urabe1988 | Webplotdigitizer, considerable error for bm (~0.003)
8 | 0 | 0 | 0 | 0 | 0 | 0 | 0 | 0 | 0 | 0 | 0 | 0 | 0 | 0 | 0 | 92 | 1.3132 | 0.43192 | 4 | 0.7554 | 0.8504 | 1.574 | 2.0216 | 19.52656 | 5.183057 | 5.228533 | 5.352564 | 99.06385 | Urabe1988 | Webplotdigitizer, considerable error for bm (~0.003)
8 | 0 | 0 | 0 | 0 | 0 | 0 | 0 | 0 | 0 | 0 | 0 | 0 | 0 | 0 | 0 | 92 | 1.3132 | 0.43192 | 4 | 0.7554 | 0.8504 | 1.574 | 2.0216 | 300.8934 | 5.19465 | 5.222556 | 5.376047 | 98.92997 | Urabe1988 | Webplotdigitizer, considerable error for bm (~0.003)
8 | 0 | 0 | 0 | 0 | 0 | 0 | 0 | 0 | 0 | 0 | 0 | 0 | 0 | 0 | 0 | 92 | 1.3132 | 0.43192 | 4 | 0.7554 | 0.8504 | 1.574 | 2.0216 | 533.7839 | 5.203714 | 5.221284 | 5.390277 | 98.75926 | Urabe1988 | Webplotdigitizer, considerable error for bm (~0.003)
0 | 0 | 0 | 0 | 0 | 0 | 0 | 0 | 0 | 0 | 0 | 0 | 0 | 0 | 0 | 0 | 100 | 1.33 | 0.426 | 4 | 0.76 | 0.84 | 1.55 | 2.06 | 19.16348 | 5.154181 | 5.211554 | 5.320845 | 99.23189 | Frey1990 | Webplotdigitizer
0 | 0 | 0 | 0 | 0 | 0 | 0 | 0 | 0 | 0 | 0 | 0 | 0 | 0 | 0 | 0 | 100 | 1.33 | 0.426 | 4 | 0.76 | 0.84 | 1.55 | 2.06 | 945.0827 | 5.190419 | 5.220477 | 5.38168 | 98.83405 | Frey1990 | Webplotdigitizer
0 | 0 | 0 | 0 | 0 | 0 | 0 | 0 | 0 | 0 | 0 | 0 | 0 | 0 | 0 | 0 | 100 | 1.33 | 0.426 | 4 | 0.76 | 0.84 | 1.55 | 2.06 | 1071.609 | 5.195437 | 5.220573 | 5.391067 | 98.74905 | Frey1990 | Webplotdigitizer
0 | 0 | 0 | 0 | 0 | 0 | 0 | 0 | 0 | 0 | 0 | 0 | 0 | 0 | 0 | 0 | 100 | 1.33 | 0.426 | 4 | 0.76 | 0.84 | 1.55 | 2.06 | 1124.871 | 5.197118 | 5.220615 | 5.393294 | 98.71856 | Frey1990 | Webplotdigitizer
0 | 0 | 0 | 0 | 0 | 0 | 0 | 0 | 0 | 0 | 0 | 0 | 0 | 0 | 0 | 0 | 100 | 1.33 | 0.426 | 4 | 0.76 | 0.84 | 1.55 | 2.06 | 1177 | 5.198799 | 5.221203 | 5.395521 | 98.69463 | Frey1990 | Webplotdigitizer
0 | 0 | 0 | 0 | 0 | 0 | 0 | 0 | 0 | 0 | 0 | 0 | 0 | 0 | 0 | 0 | 100 | 1.33 | 0.426 | 4 | 0.76 | 0.84 | 1.55 | 2.06 | 25.49369 | 5.149086 | 5.201238 | 5.318967 | 99.23711 | Boysen1991 | Webplotdigitizer
0 | 0 | 0 | 0 | 0 | 0 | 0 | 0 | 0 | 0 | 0 | 0 | 0 | 0 | 0 | 0 | 100 | 1.33 | 0.426 | 4 | 0.76 | 0.84 | 1.55 | 2.06 | 828.3191 | 5.182391 | 5.211307 | 5.372411 | 98.83299 | Boysen1991 | Webplotdigitizer
0 | 0 | 0 | 0 | 0 | 0 | 0 | 0 | 0 | 0 | 0 | 0 | 0 | 0 | 0 | 0 | 100 | 1.33 | 0.426 | 4 | 0.76 | 0.84 | 1.55 | 2.06 | 880.8176 | 5.18499 | 5.21184 | 5.377076 | 98.79794 | Boysen1991 | Webplotdigitizer
0 | 0 | 0 | 0 | 0 | 0 | 0 | 0 | 0 | 0 | 0 | 0 | 0 | 0 | 0 | 0 | 100 | 1.33 | 0.426 | 4 | 0.76 | 0.84 | 1.55 | 2.06 | 920.9593 | 5.187069 | 5.212371 | 5.380184 | 98.77113 | Boysen1991 | Webplotdigitizer
0 | 0 | 0 | 0 | 0 | 0 | 0 | 0 | 0 | 0 | 0 | 0 | 0 | 0 | 0 | 0 | 100 | 1.33 | 0.426 | 4 | 0.76 | 0.84 | 1.55 | 2.06 | 952.7824 | 5.186045 | 5.21238 | 5.380196 | 98.75464 | Boysen1991 | Webplotdigitizer
0 | 0 | 0 | 0 | 0 | 0 | 0 | 0 | 0 | 0 | 0 | 0 | 0 | 0 | 0 | 0 | 100 | 1.33 | 0.426 | 4 | 0.76 | 0.84 | 1.55 | 2.06 | 1002.179 | 5.187094 | 5.213945 | 5.38331 | 98.72784 | Boysen1991 | Webplotdigitizer
0 | 0 | 0 | 0 | 0 | 0 | 0 | 0 | 0 | 0 | 0 | 0 | 0 | 0 | 0 | 0 | 100 | 1.33 | 0.426 | 4 | 0.76 | 0.84 | 1.55 | 2.06 | 22 | 5.1505 | 5.2116 | 5.3173 | 99.23 | Howard1988
0 | 0 | 0 | 0 | 0 | 0 | 0 | 0 | 0 | 0 | 0 | 0 | 0 | 0 | 0 | 0 | 100 | 1.33 | 0.426 | 4 | 0.76 | 0.84 | 1.55 | 2.06 | 27 | 5.1451 | 5.2023 | 5.3219 | 99.15 | Winterer2002
0 | 0 | 0 | 0 | 0 | 0 | 0 | 0 | 0 | 0 | 0 | 0 | 0 | 0 | 0 | 0 | 100 | 1.33 | 0.426 | 4 | 0.76 | 0.84 | 1.55 | 2.06 | 27 | 5.1487 | 5.2023 | 5.3231 | 99.164 | Winterer2002
0 | 0 | 0 | 0 | 0 | 0 | 0 | 0 | 0 | 0 | 0 | 0 | 0 | 0 | 0 | 0 | 100 | 1.33 | 0.426 | 4 | 0.76 | 0.84 | 1.55 | 2.06 | 25 | 5.145 | 5.2075 | 5.3107 | 99.23333 | Adam1959 [from Patil1969]
0 | 0 | 0 | 0 | 0 | 0 | 0 | 0 | 0 | 0 | 0 | 0 | 0 | 0 | 0 | 0 | 100 | 1.33 | 0.426 | 4 | 0.76 | 0.84 | 1.55 | 2.06 | 33 | 5.1415 | 5.2056 | 5.3128 | 99.307 | Patil1969
0 | 0 | 0 | 0 | 0 | 0 | 0 | 0 | 0 | 0 | 0 | 0 | 0 | 0 | 0 | 0 | 100 | 1.33 | 0.426 | 4 | 0.76 | 0.84 | 1.55 | 2.06 | 319 | 5.1524 | 5.2067 | 5.3305 | 99.169 | Patil1969
0 | 0 | 0 | 0 | 0 | 0 | 0 | 0 | 0 | 0 | 0 | 0 | 0 | 0 | 0 | 0 | 100 | 1.33 | 0.426 | 4 | 0.76 | 0.84 | 1.55 | 2.06 | 475 | 5.1629 | 5.2055 | 5.3428 | 99.073 | Patil1969
0 | 0 | 0 | 0 | 0 | 0 | 0 | 0 | 0 | 0 | 0 | 0 | 0 | 0 | 0 | 0 | 100 | 1.33 | 0.426 | 4 | 0.76 | 0.84 | 1.55 | 2.06 | 633 | 5.1732 | 5.2076 | 5.3557 | 98.995 | Patil1969
0 | 0 | 0 | 0 | 0 | 0 | 0 | 0 | 0 | 0 | 0 | 0 | 0 | 0 | 0 | 0 | 100 | 1.33 | 0.426 | 4 | 0.76 | 0.84 | 1.55 | 2.06 | 798 | 5.1806 | 5.2103 | 5.3659 | 98.858 | Patil1969
0 | 0 | 0 | 0 | 0 | 0 | 0 | 0 | 0 | 0 | 0 | 0 | 0 | 0 | 0 | 0 | 100 | 1.33 | 0.426 | 4 | 0.76 | 0.84 | 1.55 | 2.06 | 932 | 5.1867 | 5.2094 | 5.3796 | 98.739 | Patil1969
0 | 0 | 0 | 0 | 0 | 0 | 0 | 0 | 0 | 0 | 0 | 0 | 0 | 0 | 0 | 0 | 100 | 1.33 | 0.426 | 4 | 0.76 | 0.84 | 1.55 | 2.06 | 956 | 5.1882 | 5.2142 | 5.3836 | 98.783 | Patil1969
0 | 0 | 0 | 0 | 0 | 0 | 0 | 0 | 0 | 0 | 0 | 0 | 0 | 0 | 0 | 0 | 100 | 1.33 | 0.426 | 4 | 0.76 | 0.84 | 1.55 | 2.06 | 985 | 5.1893 | 5.2137 | 5.3872 | 98.761 | Patil1969
0 | 0 | 0 | 0 | 0 | 0 | 0 | 0 | 0 | 0 | 0 | 0 | 0 | 0 | 0 | 0 | 100 | 1.33 | 0.426 | 4 | 0.76 | 0.84 | 1.55 | 2.06 | 1014 | 5.1931 | 5.2116 | 5.3862 | 98.674 | Patil1969
0 | 0 | 0 | 0 | 0 | 0 | 0 | 0 | 0 | 0 | 0 | 0 | 0 | 0 | 0 | 0 | 100 | 1.33 | 0.426 | 4 | 0.76 | 0.84 | 1.55 | 2.06 | 1040 | 5.1906 | 5.212 | 5.3899 | 98.719 | Patil1969
0 | 0 | 0 | 0 | 0 | 0 | 0 | 0 | 0 | 0 | 0 | 0 | 0 | 0 | 0 | 0 | 100 | 1.33 | 0.426 | 4 | 0.76 | 0.84 | 1.55 | 2.06 | 1089 | 5.1868 | 5.2165 | 5.3883 | 98.78 | Patil1969
0 | 0 | 0 | 0 | 0 | 0 | 0 | 0 | 0 | 0 | 0 | 0 | 0 | 0 | 0 | 0 | 100 | 1.33 | 0.426 | 4 | 0.76 | 0.84 | 1.55 | 2.06 | 1144 | 5.1908 | 5.2176 | 5.3893 | 98.685 | Patil1969
0 | 0 | 0 | 0 | 0 | 0 | 0 | 0 | 0 | 0 | 0 | 0 | 0 | 0 | 0 | 0 | 100 | 1.33 | 0.426 | 4 | 0.76 | 0.84 | 1.55 | 2.06 | 25 | 5.151218 | 5.205314 | 5.317123 | 99.23219 | Eddie | 20180404 Z1#1 heat cleanup, >90% monoclinic
0 | 0 | 0 | 0 | 0 | 0 | 0 | 0 | 0 | 0 | 0 | 0 | 0 | 0 | 0 | 0 | 100 | 1.33 | 0.426 | 4 | 0.76 | 0.84 | 1.55 | 2.06 | 927 | 5.186361 | 5.215402 | 5.375653 | 98.82289 | Eddie | 20180404 Z1#1 heat cleanup, >90% monoclinic
0 | 0 | 0 | 0 | 0 | 0 | 0 | 0 | 0 | 0 | 0 | 0 | 0 | 0 | 0 | 0 | 100 | 1.33 | 0.426 | 4 | 0.76 | 0.84 | 1.55 | 2.06 | 1027 | 5.190694 | 5.215066 | 5.383214 | 98.74505 | Eddie | 20180404 Z1#1 heat cleanup, >90% monoclinic
0 | 0 | 0 | 0 | 0 | 0 | 0 | 0 | 0 | 0 | 0 | 0 | 0 | 0 | 0 | 0 | 100 | 1.33 | 0.426 | 4 | 0.76 | 0.84 | 1.55 | 2.06 | 1127 | 5.194696 | 5.214876 | 5.391363 | 98.65768 | Eddie | 20180404 Z1#1 heat cleanup, >90% monoclinic
0 | 0 | 0 | 0 | 0 | 0 | 0 | 0 | 0 | 0 | 0 | 0 | 0 | 0 | 0 | 0 | 100 | 1.33 | 0.426 | 4 | 0.76 | 0.84 | 1.55 | 2.06 | 1147 | 5.195719 | 5.214859 | 5.393028 | 98.63703 | Eddie | 20180404 Z1#1 heat cleanup, >90% monoclinic
0 | 0 | 0 | 0 | 0 | 0 | 0 | 0 | 0 | 0 | 0 | 0 | 0 | 0 | 0 | 0 | 100 | 1.33 | 0.426 | 4 | 0.76 | 0.84 | 1.55 | 2.06 | 1157 | 5.196478 | 5.214827 | 5.394178 | 98.6303 | Eddie | 20180404 Z1#1 heat cleanup, >90% monoclinic
0 | 0 | 0 | 0 | 0 | 0 | 0 | 0 | 0 | 0 | 0 | 0 | 0 | 0 | 0 | 0 | 100 | 1.33 | 0.426 | 4 | 0.76 | 0.84 | 1.55 | 2.06 | 1167 | 5.196844 | 5.214636 | 5.395091 | 98.62051 | Eddie | 20180404 Z1#1 heat cleanup, >90% monoclinic
0 | 0 | 0 | 0 | 0 | 0 | 0 | 0 | 0 | 0 | 0 | 0 | 0 | 0 | 0 | 0 | 100 | 1.33 | 0.426 | 4 | 0.76 | 0.84 | 1.55 | 2.06 | 1177 | 5.19725 | 5.213861 | 5.395557 | 98.60775 | Eddie | 20180404 Z1#1 heat cleanup, >90% monoclinic
0 | 0 | 0 | 0 | 0 | 0 | 0 | 0 | 0 | 0 | 0 | 0 | 0 | 0 | 0 | 0 | 100 | 1.33 | 0.426 | 4 | 0.76 | 0.84 | 1.55 | 2.06 | 927 | 5.187426 | 5.215566 | 5.377805 | 98.81513 | Eddie | 20180404 Z1#1 heat cleanup, >90% monoclinic
4 | 0 | 0 | 0 | 0 | 0 | 0 | 0 | 0 | 0 | 0 | 0 | 0 | 0 | 0 | 0 | 96 | 1.3216 | 0.42896 | 4 | 0.7577 | 0.8452 | 1.562 | 2.0408 | 25 | 5.168164 | 5.217501 | 5.333805 | 99.13801 | Eddie | 20180402 ZC21#1 heat cleanup, >90% monoclinic
4 | 0 | 0 | 0 | 0 | 0 | 0 | 0 | 0 | 0 | 0 | 0 | 0 | 0 | 0 | 0 | 96 | 1.3216 | 0.42896 | 4 | 0.7577 | 0.8452 | 1.562 | 2.0408 | 727 | 5.19486 | 5.220925 | 5.381401 | 98.79243 | Eddie | 20180402 ZC21#1 heat cleanup, >90% monoclinic
4 | 0 | 0 | 0 | 0 | 0 | 0 | 0 | 0 | 0 | 0 | 0 | 0 | 0 | 0 | 0 | 96 | 1.3216 | 0.42896 | 4 | 0.7577 | 0.8452 | 1.562 | 2.0408 | 827 | 5.199882 | 5.221344 | 5.389342 | 98.71063 | Eddie | 20180402 ZC21#1 heat cleanup, >90% monoclinic
4 | 0 | 0 | 0 | 0 | 0 | 0 | 0 | 0 | 0 | 0 | 0 | 0 | 0 | 0 | 0 | 96 | 1.3216 | 0.42896 | 4 | 0.7577 | 0.8452 | 1.562 | 2.0408 | 847 | 5.200871 | 5.221094 | 5.390561 | 98.69201 | Eddie | 20180402 ZC21#1 heat cleanup, >90% monoclinic
4 | 0 | 0 | 0 | 0 | 0 | 0 | 0 | 0 | 0 | 0 | 0 | 0 | 0 | 0 | 0 | 96 | 1.3216 | 0.42896 | 4 | 0.7577 | 0.8452 | 1.562 | 2.0408 | 867 | 5.201966 | 5.221405 | 5.392025 | 98.67366 | Eddie | 20180402 ZC21#1 heat cleanup, >90% monoclinic
4 | 0 | 0 | 0 | 0 | 0 | 0 | 0 | 0 | 0 | 0 | 0 | 0 | 0 | 0 | 0 | 96 | 1.3216 | 0.42896 | 4 | 0.7577 | 0.8452 | 1.562 | 2.0408 | 887 | 5.202738 | 5.221889 | 5.393813 | 98.65659 | Eddie | 20180402 ZC21#1 heat cleanup, >90% monoclinic
4 | 0 | 0 | 0 | 0 | 0 | 0 | 0 | 0 | 0 | 0 | 0 | 0 | 0 | 0 | 0 | 96 | 1.3216 | 0.42896 | 4 | 0.7577 | 0.8452 | 1.562 | 2.0408 | 907 | 5.20347 | 5.221336 | 5.39542 | 98.63858 | Eddie | 20180402 ZC21#1 heat cleanup, >90% monoclinic
4 | 0 | 0 | 0 | 0 | 0 | 0 | 0 | 0 | 0 | 0 | 0 | 0 | 0 | 0 | 0 | 96 | 1.3216 | 0.42896 | 4 | 0.7577 | 0.8452 | 1.562 | 2.0408 | 747 | 5.195237 | 5.220298 | 5.383495 | 98.78115 | Eddie | 20180402 ZC21#1 heat cleanup, >90% monoclinic
4 | 0 | 0 | 0 | 0 | 0 | 0 | 0 | 0 | 0 | 0 | 0 | 0 | 0 | 0 | 0 | 96 | 1.3216 | 0.42896 | 4 | 0.7577 | 0.8452 | 1.562 | 2.0408 | 727 | 5.193497 | 5.220324 | 5.381718 | 98.79464 | Eddie | 20180402 ZC21#1 heat cleanup, >90% monoclinic
4 | 0 | 0 | 0 | 0 | 0 | 0 | 0 | 0 | 0 | 0 | 0 | 0 | 0 | 0 | 0 | 96 | 1.3216 | 0.42896 | 4 | 0.7577 | 0.8452 | 1.562 | 2.0408 | 707 | 5.193114 | 5.220351 | 5.380393 | 98.80853 | Eddie | 20180402 ZC21#1 heat cleanup, >90% monoclinic
4 | 0 | 0 | 0 | 0 | 0 | 0 | 0 | 0 | 0 | 0 | 0 | 0 | 0 | 0 | 0 | 96 | 1.3216 | 0.42896 | 4 | 0.7577 | 0.8452 | 1.562 | 2.0408 | 687 | 5.192134 | 5.219925 | 5.378795 | 98.82372 | Eddie | 20180402 ZC21#1 heat cleanup, >90% monoclinic
4 | 0 | 0 | 0 | 0 | 0 | 0 | 0 | 0 | 0 | 0 | 0 | 0 | 0 | 0 | 0 | 96 | 1.3216 | 0.42896 | 4 | 0.7577 | 0.8452 | 1.562 | 2.0408 | 667 | 5.191134 | 5.220119 | 5.377296 | 98.84051 | Eddie | 20180402 ZC21#1 heat cleanup, >90% monoclinic
4 | 0 | 0 | 0 | 0 | 0 | 0 | 0 | 0 | 0 | 0 | 0 | 0 | 0 | 0 | 0 | 96 | 1.3216 | 0.42896 | 4 | 0.7577 | 0.8452 | 1.562 | 2.0408 | 627 | 5.189677 | 5.220034 | 5.374549 | 98.87096 | Eddie | 20180402 ZC21#1 heat cleanup, >90% monoclinic
4 | 0 | 0 | 0 | 0 | 0 | 0 | 0 | 0 | 0 | 0 | 0 | 0 | 0 | 0 | 0 | 96 | 1.3216 | 0.42896 | 4 | 0.7577 | 0.8452 | 1.562 | 2.0408 | 25 | 5.166177 | 5.2175 | 5.333841 | 99.13932 | Eddie | 20180402 ZC21#1 heat cleanup, >90% monoclinic
8 | 0 | 0 | 0 | 0 | 0 | 0 | 0 | 0 | 0 | 0 | 0 | 0 | 0 | 0 | 0 | 92 | 1.3132 | 0.43192 | 4 | 0.7554 | 0.8504 | 1.574 | 2.0216 | 25 | 5.187696 | 5.227277 | 5.353084 | 99.03158 | Eddie | 20180319 ZC18#2 heat cleanup, >90% monoclinic
8 | 0 | 0 | 0 | 0 | 0 | 0 | 0 | 0 | 0 | 0 | 0 | 0 | 0 | 0 | 0 | 92 | 1.3132 | 0.43192 | 4 | 0.7554 | 0.8504 | 1.574 | 2.0216 | 427 | 5.203679 | 5.22591 | 5.383152 | 98.81199 | Eddie | 20180319 ZC18#2 heat cleanup, >90% monoclinic
8 | 0 | 0 | 0 | 0 | 0 | 0 | 0 | 0 | 0 | 0 | 0 | 0 | 0 | 0 | 0 | 92 | 1.3132 | 0.43192 | 4 | 0.7554 | 0.8504 | 1.574 | 2.0216 | 527 | 5.207868 | 5.225791 | 5.389606 | 98.73698 | Eddie | 20180319 ZC18#2 heat cleanup, >90% monoclinic
8 | 0 | 0 | 0 | 0 | 0 | 0 | 0 | 0 | 0 | 0 | 0 | 0 | 0 | 0 | 0 | 92 | 1.3132 | 0.43192 | 4 | 0.7554 | 0.8504 | 1.574 | 2.0216 | 567 | 5.209399 | 5.225973 | 5.392624 | 98.70328 | Eddie | 20180319 ZC18#2 heat cleanup, >90% monoclinic
8 | 0 | 0 | 0 | 0 | 0 | 0 | 0 | 0 | 0 | 0 | 0 | 0 | 0 | 0 | 0 | 92 | 1.3132 | 0.43192 | 4 | 0.7554 | 0.8504 | 1.574 | 2.0216 | 587 | 5.209799 | 5.225421 | 5.393878 | 98.69031 | Eddie | 20180319 ZC18#2 heat cleanup, >90% monoclinic
8 | 0 | 0 | 0 | 0 | 0 | 0 | 0 | 0 | 0 | 0 | 0 | 0 | 0 | 0 | 0 | 92 | 1.3132 | 0.43192 | 4 | 0.7554 | 0.8504 | 1.574 | 2.0216 | 327 | 5.196969 | 5.226035 | 5.376784 | 98.89932 | Eddie | 20180319 ZC18#2 heat cleanup, >90% monoclinic
8 | 0 | 0 | 0 | 0 | 0 | 0 | 0 | 0 | 0 | 0 | 0 | 0 | 0 | 0 | 0 | 92 | 1.3132 | 0.43192 | 4 | 0.7554 | 0.8504 | 1.574 | 2.0216 | 25 | 5.185498 | 5.228399 | 5.354222 | 99.04032 | Eddie | 20180319 ZC18#2 heat cleanup, >90% monoclinic
12 | 0 | 0 | 0 | 0 | 0 | 0 | 0 | 0 | 0 | 0 | 0 | 0 | 0 | 0 | 0 | 88 | 1.3048 | 0.43488 | 4 | 0.7531 | 0.8556 | 1.586 | 2.0024 | -3 | 5.209585 | 5.222428 | 5.381488 | 98.90926 | Eddie | 20180311 ZC20#2 cryo, >83% monoclinic
12 | 0 | 0 | 0 | 0 | 0 | 0 | 0 | 0 | 0 | 0 | 0 | 0 | 0 | 0 | 0 | 88 | 1.3048 | 0.43488 | 4 | 0.7531 | 0.8556 | 1.586 | 2.0024 | -13 | 5.209254 | 5.221353 | 5.380343 | 98.91346 | Eddie | 20180311 ZC20#2 cryo, >83% monoclinic
12 | 0 | 0 | 0 | 0 | 0 | 0 | 0 | 0 | 0 | 0 | 0 | 0 | 0 | 0 | 0 | 88 | 1.3048 | 0.43488 | 4 | 0.7531 | 0.8556 | 1.586 | 2.0024 | -23 | 5.208676 | 5.222189 | 5.380358 | 98.92519 | Eddie | 20180311 ZC20#2 cryo, >83% monoclinic
12 | 0 | 0 | 0 | 0 | 0 | 0 | 0 | 0 | 0 | 0 | 0 | 0 | 0 | 0 | 0 | 88 | 1.3048 | 0.43488 | 4 | 0.7531 | 0.8556 | 1.586 | 2.0024 | -33 | 5.208384 | 5.222099 | 5.379419 | 98.92468 | Eddie | 20180311 ZC20#2 cryo, >83% monoclinic
12 | 0 | 0 | 0 | 0 | 0 | 0 | 0 | 0 | 0 | 0 | 0 | 0 | 0 | 0 | 0 | 88 | 1.3048 | 0.43488 | 4 | 0.7531 | 0.8556 | 1.586 | 2.0024 | -43 | 5.208556 | 5.22228 | 5.379187 | 98.92898 | Eddie | 20180311 ZC20#2 cryo, >83% monoclinic
12 | 0 | 0 | 0 | 0 | 0 | 0 | 0 | 0 | 0 | 0 | 0 | 0 | 0 | 0 | 0 | 88 | 1.3048 | 0.43488 | 4 | 0.7531 | 0.8556 | 1.586 | 2.0024 | -53 | 5.207911 | 5.221448 | 5.378223 | 98.93716 | Eddie | 20180311 ZC20#2 cryo, >83% monoclinic
12 | 0 | 0 | 0 | 0 | 0 | 0 | 0 | 0 | 0 | 0 | 0 | 0 | 0 | 0 | 0 | 88 | 1.3048 | 0.43488 | 4 | 0.7531 | 0.8556 | 1.586 | 2.0024 | -63 | 5.208192 | 5.222598 | 5.378217 | 98.94258 | Eddie | 20180311 ZC20#2 cryo, >83% monoclinic
12 | 0 | 0 | 0 | 0 | 0 | 0 | 0 | 0 | 0 | 0 | 0 | 0 | 0 | 0 | 0 | 88 | 1.3048 | 0.43488 | 4 | 0.7531 | 0.8556 | 1.586 | 2.0024 | -73 | 5.207275 | 5.222672 | 5.37692 | 98.94675 | Eddie | 20180311 ZC20#2 cryo, >83% monoclinic
12 | 0 | 0 | 0 | 0 | 0 | 0 | 0 | 0 | 0 | 0 | 0 | 0 | 0 | 0 | 0 | 88 | 1.3048 | 0.43488 | 4 | 0.7531 | 0.8556 | 1.586 | 2.0024 | -93 | 5.207148 | 5.222218 | 5.376128 | 98.95094 | Eddie | 20180311 ZC20#2 cryo, >83% monoclinic
12 | 0 | 0 | 0 | 0 | 0 | 0 | 0 | 0 | 0 | 0 | 0 | 0 | 0 | 0 | 0 | 88 | 1.3048 | 0.43488 | 4 | 0.7531 | 0.8556 | 1.586 | 2.0024 | -113 | 5.205929 | 5.222304 | 5.37525 | 98.96299 | Eddie | 20180311 ZC20#2 cryo, >83% monoclinic
12 | 0 | 0 | 0 | 0 | 0 | 0 | 0 | 0 | 0 | 0 | 0 | 0 | 0 | 0 | 0 | 88 | 1.3048 | 0.43488 | 4 | 0.7531 | 0.8556 | 1.586 | 2.0024 | -133 | 5.206515 | 5.223108 | 5.374855 | 98.96467 | Eddie | 20180311 ZC20#2 cryo, >83% monoclinic
12 | 0 | 0 | 0 | 0 | 0 | 0 | 0 | 0 | 0 | 0 | 0 | 0 | 0 | 0 | 0 | 88 | 1.3048 | 0.43488 | 4 | 0.7531 | 0.8556 | 1.586 | 2.0024 | -153 | 5.205678 | 5.223138 | 5.374324 | 98.97306 | Eddie | 20180311 ZC20#2 cryo, >83% monoclinic
12 | 0 | 0 | 0 | 0 | 0 | 0 | 0 | 0 | 0 | 0 | 0 | 0 | 0 | 0 | 0 | 88 | 1.3048 | 0.43488 | 4 | 0.7531 | 0.8556 | 1.586 | 2.0024 | -173 | 5.205773 | 5.222872 | 5.373678 | 98.97395 | Eddie | 20180311 ZC20#2 cryo, >83% monoclinic
12 | 0 | 0 | 0 | 0 | 0 | 0 | 0 | 0 | 0 | 0 | 0 | 0 | 0 | 0 | 0 | 88 | 1.3048 | 0.43488 | 4 | 0.7531 | 0.8556 | 1.586 | 2.0024 | -193 | 5.204457 | 5.223495 | 5.372983 | 98.9857 | Eddie | 20180311 ZC20#2 cryo, >83% monoclinic
12 | 0 | 0 | 0 | 0 | 0 | 0 | 0 | 0 | 0 | 0 | 0 | 0 | 0 | 0 | 0 | 88 | 1.3048 | 0.43488 | 4 | 0.7531 | 0.8556 | 1.586 | 2.0024 | -213 | 5.205228 | 5.22302 | 5.372464 | 98.98199 | Eddie | 20180311 ZC20#2 cryo, >83% monoclinic
12 | 0 | 0 | 0 | 0 | 0 | 0 | 0 | 0 | 0 | 0 | 0 | 0 | 0 | 0 | 0 | 88 | 1.3048 | 0.43488 | 4 | 0.7531 | 0.8556 | 1.586 | 2.0024 | -233 | 5.204612 | 5.223443 | 5.372069 | 98.99284 | Eddie | 20180311 ZC20#2 cryo, >83% monoclinic
12 | 0 | 0 | 0 | 0 | 0 | 0 | 0 | 0 | 0 | 0 | 0 | 0 | 0 | 0 | 0 | 88 | 1.3048 | 0.43488 | 4 | 0.7531 | 0.8556 | 1.586 | 2.0024 | -253 | 5.205164 | 5.223685 | 5.37203 | 98.98887 | Eddie | 20180311 ZC20#2 cryo, >83% monoclinic
12 | 0 | 0 | 0 | 0 | 0 | 0 | 0 | 0 | 0 | 0 | 0 | 0 | 0 | 0 | 0 | 88 | 1.3048 | 0.43488 | 4 | 0.7531 | 0.8556 | 1.586 | 2.0024 | -203 | 5.205345 | 5.22412 | 5.372634 | 98.98643 | Eddie | 20180311 ZC20#2 cryo, >83% monoclinic
12 | 0 | 0 | 0 | 0 | 0 | 0 | 0 | 0 | 0 | 0 | 0 | 0 | 0 | 0 | 0 | 88 | 1.3048 | 0.43488 | 4 | 0.7531 | 0.8556 | 1.586 | 2.0024 | -153 | 5.205364 | 5.223141 | 5.373661 | 98.97412 | Eddie | 20180311 ZC20#2 cryo, >83% monoclinic
12 | 0 | 0 | 0 | 0 | 0 | 0 | 0 | 0 | 0 | 0 | 0 | 0 | 0 | 0 | 0 | 88 | 1.3048 | 0.43488 | 4 | 0.7531 | 0.8556 | 1.586 | 2.0024 | -93 | 5.206929 | 5.223434 | 5.375783 | 98.94888 | Eddie | 20180311 ZC20#2 cryo, >83% monoclinic
12 | 0 | 0 | 0 | 0 | 0 | 0 | 0 | 0 | 0 | 0 | 0 | 0 | 0 | 0 | 0 | 88 | 1.3048 | 0.43488 | 4 | 0.7531 | 0.8556 | 1.586 | 2.0024 | -33 | 5.208 | 5.223241 | 5.378598 | 98.92719 | Eddie | 20180311 ZC20#2 cryo, >83% monoclinic
12 | 0 | 0 | 0 | 0 | 0 | 0 | 0 | 0 | 0 | 0 | 0 | 0 | 0 | 0 | 0 | 88 | 1.3048 | 0.43488 | 4 | 0.7531 | 0.8556 | 1.586 | 2.0024 | 25 | 5.209638 | 5.222455 | 5.381315 | 98.89269 | Eddie | 20180311 ZC20#2 cryo, >83% monoclinic
12 | 0 | 0 | 0 | 0 | 0 | 0 | 0 | 0 | 0 | 0 | 0 | 0 | 0 | 0 | 0 | 88 | 1.3048 | 0.43488 | 4 | 0.7531 | 0.8556 | 1.586 | 2.0024 | 77 | 5.210958 | 5.222985 | 5.384215 | 98.85475 | Eddie | 20180314 ZC20#2 heat, >83% monoclinic
12 | 0 | 0 | 0 | 0 | 0 | 0 | 0 | 0 | 0 | 0 | 0 | 0 | 0 | 0 | 0 | 88 | 1.3048 | 0.43488 | 4 | 0.7531 | 0.8556 | 1.586 | 2.0024 | 127 | 5.212254 | 5.222075 | 5.387296 | 98.82279 | Eddie | 20180314 ZC20#2 heat, >83% monoclinic
12 | 0 | 0 | 0 | 0 | 0 | 0 | 0 | 0 | 0 | 0 | 0 | 0 | 0 | 0 | 0 | 88 | 1.3048 | 0.43488 | 4 | 0.7531 | 0.8556 | 1.586 | 2.0024 | 147 | 5.212904 | 5.222388 | 5.388619 | 98.80991 | Eddie | 20180314 ZC20#2 heat, >83% monoclinic
12 | 0 | 0 | 0 | 0 | 0 | 0 | 0 | 0 | 0 | 0 | 0 | 0 | 0 | 0 | 0 | 88 | 1.3048 | 0.43488 | 4 | 0.7531 | 0.8556 | 1.586 | 2.0024 | 167 | 5.213356 | 5.221809 | 5.389432 | 98.79364 | Eddie | 20180314 ZC20#2 heat, >83% monoclinic
12 | 0 | 0 | 0 | 0 | 0 | 0 | 0 | 0 | 0 | 0 | 0 | 0 | 0 | 0 | 0 | 88 | 1.3048 | 0.43488 | 4 | 0.7531 | 0.8556 | 1.586 | 2.0024 | 187 | 5.21363 | 5.221742 | 5.390773 | 98.78709 | Eddie | 20180314 ZC20#2 heat, >83% monoclinic
12.5 | 0 | 0 | 0 | 0 | 0 | 0 | 0 | 0 | 0 | 0 | 0 | 0 | 0 | 0 | 0 | 87.5 | 1.30375 | 0.43525 | 4 | 0.7528125 | 0.85625 | 1.5875 | 2 | -73 | 5.208347 | 5.218601 | 5.380442 | 98.90871 | Eddie | 20171202 ZC10#7 cryo\180427 cleanup, >60% monoclinic
12.5 | 0 | 0 | 0 | 0 | 0 | 0 | 0 | 0 | 0 | 0 | 0 | 0 | 0 | 0 | 0 | 87.5 | 1.30375 | 0.43525 | 4 | 0.7528125 | 0.85625 | 1.5875 | 2 | -93 | 5.20797 | 5.218226 | 5.380072 | 98.91523 | Eddie | 20171202 ZC10#7 cryo\180427 cleanup, >60% monoclinic
12.5 | 0 | 0 | 0 | 0 | 0 | 0 | 0 | 0 | 0 | 0 | 0 | 0 | 0 | 0 | 0 | 87.5 | 1.30375 | 0.43525 | 4 | 0.7528125 | 0.85625 | 1.5875 | 2 | -113 | 5.207188 | 5.217747 | 5.379354 | 98.9255 | Eddie | 20171202 ZC10#7 cryo\180427 cleanup, >60% monoclinic
12.5 | 0 | 0 | 0 | 0 | 0 | 0 | 0 | 0 | 0 | 0 | 0 | 0 | 0 | 0 | 0 | 87.5 | 1.30375 | 0.43525 | 4 | 0.7528125 | 0.85625 | 1.5875 | 2 | -133 | 5.2068 | 5.218163 | 5.378979 | 98.92727 | Eddie | 20171202 ZC10#7 cryo\180427 cleanup, >60% monoclinic
12.5 | 0 | 0 | 0 | 0 | 0 | 0 | 0 | 0 | 0 | 0 | 0 | 0 | 0 | 0 | 0 | 87.5 | 1.30375 | 0.43525 | 4 | 0.7528125 | 0.85625 | 1.5875 | 2 | -153 | 5.207314 | 5.218562 | 5.378813 | 98.93138 | Eddie | 20171202 ZC10#7 cryo\180427 cleanup, >60% monoclinic
12.5 | 0 | 0 | 0 | 0 | 0 | 0 | 0 | 0 | 0 | 0 | 0 | 0 | 0 | 0 | 0 | 87.5 | 1.30375 | 0.43525 | 4 | 0.7528125 | 0.85625 | 1.5875 | 2 | -173 | 5.207389 | 5.218102 | 5.378216 | 98.93656 | Eddie | 20171202 ZC10#7 cryo\180427 cleanup, >60% monoclinic
12.5 | 0 | 0 | 0 | 0 | 0 | 0 | 0 | 0 | 0 | 0 | 0 | 0 | 0 | 0 | 0 | 87.5 | 1.30375 | 0.43525 | 4 | 0.7528125 | 0.85625 | 1.5875 | 2 | -193 | 5.207065 | 5.218512 | 5.37766 | 98.93862 | Eddie | 20171202 ZC10#7 cryo\180427 cleanup, >60% monoclinic
12.5 | 0 | 0 | 0 | 0 | 0 | 0 | 0 | 0 | 0 | 0 | 0 | 0 | 0 | 0 | 0 | 87.5 | 1.30375 | 0.43525 | 4 | 0.7528125 | 0.85625 | 1.5875 | 2 | -213 | 5.206719 | 5.21866 | 5.377172 | 98.94382 | Eddie | 20171202 ZC10#7 cryo\180427 cleanup, >60% monoclinic
12.5 | 0 | 0 | 0 | 0 | 0 | 0 | 0 | 0 | 0 | 0 | 0 | 0 | 0 | 0 | 0 | 87.5 | 1.30375 | 0.43525 | 4 | 0.7528125 | 0.85625 | 1.5875 | 2 | -233 | 5.206697 | 5.218872 | 5.377137 | 98.95002 | Eddie | 20171202 ZC10#7 cryo\180427 cleanup, >60% monoclinic
12.5 | 0 | 0 | 0 | 0 | 0 | 0 | 0 | 0 | 0 | 0 | 0 | 0 | 0 | 0 | 0 | 87.5 | 1.30375 | 0.43525 | 4 | 0.7528125 | 0.85625 | 1.5875 | 2 | -253 | 5.206506 | 5.218768 | 5.376752 | 98.94395 | Eddie | 20171202 ZC10#7 cryo\180427 cleanup, >60% monoclinic
12.5 | 0 | 0 | 0 | 0 | 0 | 0 | 0 | 0 | 0 | 0 | 0 | 0 | 0 | 0 | 0 | 87.5 | 1.30375 | 0.43525 | 4 | 0.7528125 | 0.85625 | 1.5875 | 2 | -203 | 5.206854 | 5.219828 | 5.377088 | 98.95007 | Eddie | 20171202 ZC10#7 cryo\180427 cleanup, >60% monoclinic
12.5 | 0 | 0 | 0 | 0 | 0 | 0 | 0 | 0 | 0 | 0 | 0 | 0 | 0 | 0 | 0 | 87.5 | 1.30375 | 0.43525 | 4 | 0.7528125 | 0.85625 | 1.5875 | 2 | -153 | 5.207359 | 5.220463 | 5.377553 | 98.93915 | Eddie | 20171202 ZC10#7 cryo\180427 cleanup, >60% monoclinic
12.5 | 0 | 0 | 0 | 0 | 0 | 0 | 0 | 0 | 0 | 0 | 0 | 0 | 0 | 0 | 0 | 87.5 | 1.30375 | 0.43525 | 4 | 0.7528125 | 0.85625 | 1.5875 | 2 | -93 | 5.208255 | 5.220047 | 5.378798 | 98.9164 | Eddie | 20171202 ZC10#7 cryo\180427 cleanup, >60% monoclinic
12.5 | 0 | 0 | 0 | 0 | 0 | 0 | 0 | 0 | 0 | 0 | 0 | 0 | 0 | 0 | 0 | 87.5 | 1.30375 | 0.43525 | 4 | 0.7528125 | 0.85625 | 1.5875 | 2 | -33 | 5.208815 | 5.219882 | 5.381615 | 98.89326 | Eddie | 20171202 ZC10#7 cryo\180427 cleanup, >60% monoclinic
12.5 | 0 | 0 | 0 | 0 | 0 | 0 | 0 | 0 | 0 | 0 | 0 | 0 | 0 | 0 | 0 | 87.5 | 1.30375 | 0.43525 | 4 | 0.7528125 | 0.85625 | 1.5875 | 2 | 25 | 5.210163 | 5.219193 | 5.383693 | 98.85777 | Eddie | 20171202 ZC10#7 cryo\180427 cleanup, >60% monoclinic
12.5 | 0 | 0 | 0 | 0 | 0 | 0 | 0 | 0 | 0 | 0 | 0 | 0 | 0 | 0 | 0 | 87.5 | 1.30375 | 0.43525 | 4 | 0.7528125 | 0.85625 | 1.5875 | 2 | 25 | 5.208569 | 5.221017 | 5.383947 | 98.85808 | Eddie | 20171207 ZC10#7 heat\180429 cleanup, >60% monoclinic
12.5 | 0 | 0 | 0 | 0 | 0 | 0 | 0 | 0 | 0 | 0 | 0 | 0 | 0 | 0 | 0 | 87.5 | 1.30375 | 0.43525 | 4 | 0.7528125 | 0.85625 | 1.5875 | 2 | 47 | 5.209189 | 5.221157 | 5.384866 | 98.84628 | Eddie | 20171207 ZC10#7 heat\180429 cleanup, >60% monoclinic
12.5 | 0 | 0 | 0 | 0 | 0 | 0 | 0 | 0 | 0 | 0 | 0 | 0 | 0 | 0 | 0 | 87.5 | 1.30375 | 0.43525 | 4 | 0.7528125 | 0.85625 | 1.5875 | 2 | 67 | 5.20982 | 5.221633 | 5.385904 | 98.82347 | Eddie | 20171207 ZC10#7 heat\180429 cleanup, >60% monoclinic
12.5 | 0 | 0 | 0 | 0 | 0 | 0 | 0 | 0 | 0 | 0 | 0 | 0 | 0 | 0 | 0 | 87.5 | 1.30375 | 0.43525 | 4 | 0.7528125 | 0.85625 | 1.5875 | 2 | 87 | 5.210927 | 5.221477 | 5.38725 | 98.82051 | Eddie | 20171207 ZC10#7 heat\180429 cleanup, >60% monoclinic
12.5 | 0 | 0 | 0 | 0 | 0 | 0 | 0 | 0 | 0 | 0 | 0 | 0 | 0 | 0 | 0 | 87.5 | 1.30375 | 0.43525 | 4 | 0.7528125 | 0.85625 | 1.5875 | 2 | 107 | 5.21034 | 5.220674 | 5.387754 | 98.80315 | Eddie | 20171207 ZC10#7 heat\180429 cleanup, >60% monoclinic
12.5 | 0 | 0 | 0 | 0 | 0 | 0 | 0 | 0 | 0 | 0 | 0 | 0 | 0 | 0 | 0 | 87.5 | 1.30375 | 0.43525 | 4 | 0.7528125 | 0.85625 | 1.5875 | 2 | 127 | 5.210891 | 5.220536 | 5.388945 | 98.79066 | Eddie | 20171207 ZC10#7 heat\180429 cleanup, >60% monoclinic
12.5 | 0 | 0 | 0 | 0 | 0 | 0 | 0 | 0 | 0 | 0 | 0 | 0 | 0 | 0 | 0 | 87.5 | 1.30375 | 0.43525 | 4 | 0.7528125 | 0.85625 | 1.5875 | 2 | 137 | 5.2106 | 5.220239 | 5.389594 | 98.79289 | Eddie | 20171207 ZC10#7 heat\180429 cleanup, >60% monoclinic
12.5 | 0 | 0 | 0 | 0 | 0 | 0 | 0 | 0 | 0 | 0 | 0 | 0 | 0 | 0 | 0 | 87.5 | 1.30375 | 0.43525 | 4 | 0.7528125 | 0.85625 | 1.5875 | 2 | 147 | 5.211515 | 5.220179 | 5.389076 | 98.77167 | Eddie | 20171207 ZC10#7 heat\180429 cleanup, >60% monoclinic
12.5 | 0 | 0 | 0 | 0 | 0 | 0 | 0 | 0 | 0 | 0 | 0 | 0 | 0 | 0 | 0 | 87.5 | 1.30375 | 0.43525 | 4 | 0.7528125 | 0.85625 | 1.5875 | 2 | 157 | 5.211132 | 5.219572 | 5.39024 | 98.77405 | Eddie | 20171207 ZC10#7 heat\180429 cleanup, >60% monoclinic
12.5 | 0 | 0 | 0 | 0 | 0 | 0 | 0 | 0 | 0 | 0 | 0 | 0 | 0 | 0 | 0 | 87.5 | 1.30375 | 0.43525 | 4 | 0.7528125 | 0.85625 | 1.5875 | 2 | 167 | 5.211592 | 5.219675 | 5.390507 | 98.75764 | Eddie | 20171207 ZC10#7 heat\180429 cleanup, >60% monoclinic
12.5 | 0 | 0 | 0 | 0 | 0 | 0 | 0 | 0 | 0 | 0 | 0 | 0 | 0 | 0 | 0 | 87.5 | 1.30375 | 0.43525 | 4 | 0.7528125 | 0.85625 | 1.5875 | 2 | 177 | 5.211758 | 5.219644 | 5.391579 | 98.7493 | Eddie | 20171207 ZC10#7 heat\180429 cleanup, >60% monoclinic
12.5 | 0 | 0 | 0 | 0 | 0 | 0 | 0 | 0 | 0 | 0 | 0 | 0 | 0 | 0 | 0 | 87.5 | 1.30375 | 0.43525 | 4 | 0.7528125 | 0.85625 | 1.5875 | 2 | 187 | 5.212217 | 5.220651 | 5.392662 | 98.74382 | Eddie | 20171207 ZC10#7 heat\180429 cleanup, >60% monoclinic
13 | 0 | 0 | 0 | 0 | 0 | 0 | 0 | 0 | 0 | 0 | 0 | 0 | 0 | 0 | 0 | 87 | 1.3027 | 0.43562 | 4 | 0.752525 | 0.8569 | 1.589 | 1.9976 | -153 | 5.209397 | 5.217957 | 5.381288 | 98.92243 | Eddie | 20171128 ZC13 #9 Cryo\180521 cleanup, >55% monoclinic
13 | 0 | 0 | 0 | 0 | 0 | 0 | 0 | 0 | 0 | 0 | 0 | 0 | 0 | 0 | 0 | 87 | 1.3027 | 0.43562 | 4 | 0.752525 | 0.8569 | 1.589 | 1.9976 | -173 | 5.209328 | 5.217885 | 5.3807 | 98.93036 | Eddie | 20171128 ZC13 #9 Cryo\180521 cleanup, >55% monoclinic
13 | 0 | 0 | 0 | 0 | 0 | 0 | 0 | 0 | 0 | 0 | 0 | 0 | 0 | 0 | 0 | 87 | 1.3027 | 0.43562 | 4 | 0.752525 | 0.8569 | 1.589 | 1.9976 | -193 | 5.208592 | 5.21798 | 5.380104 | 98.93809 | Eddie | 20171128 ZC13 #9 Cryo\180521 cleanup, >55% monoclinic
13 | 0 | 0 | 0 | 0 | 0 | 0 | 0 | 0 | 0 | 0 | 0 | 0 | 0 | 0 | 0 | 87 | 1.3027 | 0.43562 | 4 | 0.752525 | 0.8569 | 1.589 | 1.9976 | -213 | 5.208461 | 5.218741 | 5.379957 | 98.93619 | Eddie | 20171128 ZC13 #9 Cryo\180521 cleanup, >55% monoclinic
13 | 0 | 0 | 0 | 0 | 0 | 0 | 0 | 0 | 0 | 0 | 0 | 0 | 0 | 0 | 0 | 87 | 1.3027 | 0.43562 | 4 | 0.752525 | 0.8569 | 1.589 | 1.9976 | -233 | 5.208283 | 5.21821 | 5.38018 | 98.93808 | Eddie | 20171128 ZC13 #9 Cryo\180521 cleanup, >55% monoclinic
13 | 0 | 0 | 0 | 0 | 0 | 0 | 0 | 0 | 0 | 0 | 0 | 0 | 0 | 0 | 0 | 87 | 1.3027 | 0.43562 | 4 | 0.752525 | 0.8569 | 1.589 | 1.9976 | -253 | 5.208336 | 5.218508 | 5.379267 | 98.94265 | Eddie | 20171128 ZC13 #9 Cryo\180521 cleanup, >55% monoclinic
13 | 0 | 0 | 0 | 0 | 0 | 0 | 0 | 0 | 0 | 0 | 0 | 0 | 0 | 0 | 0 | 87 | 1.3027 | 0.43562 | 4 | 0.752525 | 0.8569 | 1.589 | 1.9976 | -198 | 5.209536 | 5.218163 | 5.380325 | 98.93554 | Eddie | 20171128 ZC13 #9 Cryo\180521 cleanup, >55% monoclinic
13 | 0 | 0 | 0 | 0 | 0 | 0 | 0 | 0 | 0 | 0 | 0 | 0 | 0 | 0 | 0 | 87 | 1.3027 | 0.43562 | 4 | 0.752525 | 0.8569 | 1.589 | 1.9976 | -143 | 5.209281 | 5.218507 | 5.380822 | 98.92059 | Eddie | 20171128 ZC13 #9 Cryo\180521 cleanup, >55% monoclinic
13 | 0 | 0 | 0 | 0 | 0 | 0 | 0 | 0 | 0 | 0 | 0 | 0 | 0 | 0 | 0 | 87 | 1.3027 | 0.43562 | 4 | 0.752525 | 0.8569 | 1.589 | 1.9976 | -88 | 5.20894 | 5.217783 | 5.381701 | 98.89842 | Eddie | 20171128 ZC13 #9 Cryo\180521 cleanup, >55% monoclinic
13 | 0 | 0 | 0 | 0 | 0 | 0 | 0 | 0 | 0 | 0 | 0 | 0 | 0 | 0 | 0 | 87 | 1.3027 | 0.43562 | 4 | 0.752525 | 0.8569 | 1.589 | 1.9976 | -33 | 5.209523 | 5.218849 | 5.384321 | 98.87921 | Eddie | 20171128 ZC13 #9 Cryo\180521 cleanup, >55% monoclinic
13 | 0 | 0 | 0 | 0 | 0 | 0 | 0 | 0 | 0 | 0 | 0 | 0 | 0 | 0 | 0 | 87 | 1.3027 | 0.43562 | 4 | 0.752525 | 0.8569 | 1.589 | 1.9976 | 25 | 5.2111 | 5.218713 | 5.386776 | 98.8448 | Eddie | 20171128 ZC13 #9 Cryo\180521 cleanup, >55% monoclinic
13 | 0 | 0 | 0 | 0 | 0 | 0 | 0 | 0 | 0 | 0 | 0 | 0 | 0 | 0 | 0 | 87 | 1.3027 | 0.43562 | 4 | 0.752525 | 0.8569 | 1.589 | 1.9976 | 25 | 5.209926 | 5.218311 | 5.386888 | 98.83801 | Eddie | 20171212 ZC13#9 heat\180522 cleanup, >55% monoclinic
13 | 0 | 0 | 0 | 0 | 0 | 0 | 0 | 0 | 0 | 0 | 0 | 0 | 0 | 0 | 0 | 87 | 1.3027 | 0.43562 | 4 | 0.752525 | 0.8569 | 1.589 | 1.9976 | 47 | 5.210092 | 5.218615 | 5.387745 | 98.83534 | Eddie | 20171212 ZC13#9 heat\180522 cleanup, >55% monoclinic
13 | 0 | 0 | 0 | 0 | 0 | 0 | 0 | 0 | 0 | 0 | 0 | 0 | 0 | 0 | 0 | 87 | 1.3027 | 0.43562 | 4 | 0.752525 | 0.8569 | 1.589 | 1.9976 | 67 | 5.210093 | 5.218127 | 5.387718 | 98.82382 | Eddie | 20171212 ZC13#9 heat\180522 cleanup, >55% monoclinic
13 | 0 | 0 | 0 | 0 | 0 | 0 | 0 | 0 | 0 | 0 | 0 | 0 | 0 | 0 | 0 | 87 | 1.3027 | 0.43562 | 4 | 0.752525 | 0.8569 | 1.589 | 1.9976 | 87 | 5.21085 | 5.220321 | 5.388878 | 98.79577 | Eddie | 20171212 ZC13#9 heat\180522 cleanup, >55% monoclinic
13 | 0 | 0 | 0 | 0 | 0 | 0 | 0 | 0 | 0 | 0 | 0 | 0 | 0 | 0 | 0 | 87 | 1.3027 | 0.43562 | 4 | 0.752525 | 0.8569 | 1.589 | 1.9976 | 107 | 5.210609 | 5.218195 | 5.390029 | 98.79143 | Eddie | 20171212 ZC13#9 heat\180522 cleanup, >55% monoclinic
13 | 0 | 0 | 0 | 0 | 0 | 0 | 0 | 0 | 0 | 0 | 0 | 0 | 0 | 0 | 0 | 87 | 1.3027 | 0.43562 | 4 | 0.752525 | 0.8569 | 1.589 | 1.9976 | 117 | 5.211002 | 5.219077 | 5.390484 | 98.78058 | Eddie | 20171212 ZC13#9 heat\180522 cleanup, >55% monoclinic
13 | 0 | 0 | 0 | 0 | 0 | 0 | 0 | 0 | 0 | 0 | 0 | 0 | 0 | 0 | 0 | 87 | 1.3027 | 0.43562 | 4 | 0.752525 | 0.8569 | 1.589 | 1.9976 | 127 | 5.21221 | 5.218209 | 5.39201 | 98.78084 | Eddie | 20171212 ZC13#9 heat\180522 cleanup, >55% monoclinic
13 | 0 | 0 | 0 | 0 | 0 | 0 | 0 | 0 | 0 | 0 | 0 | 0 | 0 | 0 | 0 | 87 | 1.3027 | 0.43562 | 4 | 0.752525 | 0.8569 | 1.589 | 1.9976 | 137 | 5.211955 | 5.219432 | 5.391601 | 98.76614 | Eddie | 20171212 ZC13#9 heat\180522 cleanup, >55% monoclinic
13.5 | 0 | 0 | 0 | 0 | 0 | 0 | 0 | 0 | 0 | 0 | 0 | 0 | 0 | 0 | 0 | 86.5 | 1.30165 | 0.43599 | 4 | 0.7522375 | 0.85755 | 1.5905 | 1.9952 | -213 | 5.211771 | 5.212122 | 5.384773 | 98.86913 | Eddie | 20171213 ZC16#1 cryo\180523 nofix clean180429 cleanup, >38% monoclinic
13.5 | 0 | 0 | 0 | 0 | 0 | 0 | 0 | 0 | 0 | 0 | 0 | 0 | 0 | 0 | 0 | 86.5 | 1.30165 | 0.43599 | 4 | 0.7522375 | 0.85755 | 1.5905 | 1.9952 | -233 | 5.211045 | 5.211748 | 5.384974 | 98.87047 | Eddie | 20171213 ZC16#1 cryo\180523 nofix clean180429 cleanup, >38% monoclinic
13.5 | 0 | 0 | 0 | 0 | 0 | 0 | 0 | 0 | 0 | 0 | 0 | 0 | 0 | 0 | 0 | 86.5 | 1.30165 | 0.43599 | 4 | 0.7522375 | 0.85755 | 1.5905 | 1.9952 | -253 | 5.211991 | 5.211499 | 5.38497 | 98.86753 | Eddie | 20171213 ZC16#1 cryo\180523 nofix clean180429 cleanup, >38% monoclinic
13.5 | 0 | 0 | 0 | 0 | 0 | 0 | 0 | 0 | 0 | 0 | 0 | 0 | 0 | 0 | 0 | 86.5 | 1.30165 | 0.43599 | 4 | 0.7522375 | 0.85755 | 1.5905 | 1.9952 | -198 | 5.212512 | 5.212753 | 5.384431 | 98.87546 | Eddie | 20171213 ZC16#1 cryo\180523 nofix clean180429 cleanup, >38% monoclinic
13.5 | 0 | 0 | 0 | 0 | 0 | 0 | 0 | 0 | 0 | 0 | 0 | 0 | 0 | 0 | 0 | 86.5 | 1.30165 | 0.43599 | 4 | 0.7522375 | 0.85755 | 1.5905 | 1.9952 | -143 | 5.212374 | 5.213066 | 5.385334 | 98.86322 | Eddie | 20171213 ZC16#1 cryo\180523 nofix clean180429 cleanup, >38% monoclinic
13.5 | 0 | 0 | 0 | 0 | 0 | 0 | 0 | 0 | 0 | 0 | 0 | 0 | 0 | 0 | 0 | 86.5 | 1.30165 | 0.43599 | 4 | 0.7522375 | 0.85755 | 1.5905 | 1.9952 | -88 | 5.213028 | 5.213543 | 5.3869 | 98.84175 | Eddie | 20171213 ZC16#1 cryo\180523 nofix clean180429 cleanup, >38% monoclinic
13.5 | 0 | 0 | 0 | 0 | 0 | 0 | 0 | 0 | 0 | 0 | 0 | 0 | 0 | 0 | 0 | 86.5 | 1.30165 | 0.43599 | 4 | 0.7522375 | 0.85755 | 1.5905 | 1.9952 | -33 | 5.214424 | 5.214225 | 5.389112 | 98.8138 | Eddie | 20171213 ZC16#1 cryo\180523 nofix clean180429 cleanup, >38% monoclinic
13.5 | 0 | 0 | 0 | 0 | 0 | 0 | 0 | 0 | 0 | 0 | 0 | 0 | 0 | 0 | 0 | 86.5 | 1.30165 | 0.43599 | 4 | 0.7522375 | 0.85755 | 1.5905 | 1.9952 | 25 | 5.214646 | 5.214817 | 5.3904483 | 98.78445 | Eddie | 20171213 ZC16#1 cryo\180523 nofix clean180429 cleanup, >38% monoclinic
0 | 0 | 0 | 0 | 0 | 4 | 0 | 0 | 0 | 0 | 0 | 0 | 0 | 0 | 0 | 0 | 96 | 1.3256 | 0.42124 | 3.96 | 0.756 | 0.84716 | 1.56 | 2.0624 | 18.24056 | 5.168806 | 5.214101 | 5.32769 | 99.21663 | Urabe1988 | Webplotdigitizer
0 | 0 | 0 | 0 | 0 | 4 | 0 | 0 | 0 | 0 | 0 | 0 | 0 | 0 | 0 | 0 | 96 | 1.3256 | 0.42124 | 3.96 | 0.756 | 0.84716 | 1.56 | 2.0624 | 198.1949 | 5.175669 | 5.219572 | 5.338734 | 99.22136 | Urabe1988 | Webplotdigitizer
0 | 0 | 0 | 0 | 0 | 4 | 0 | 0 | 0 | 0 | 0 | 0 | 0 | 0 | 0 | 0 | 96 | 1.3256 | 0.42124 | 3.96 | 0.756 | 0.84716 | 1.56 | 2.0624 | 401.2678 | 5.183913 | 5.220848 | 5.350465 | 99.1482 | Urabe1988 | Webplotdigitizer, hard to see bm
0 | 0 | 0 | 0 | 0 | 4 | 0 | 0 | 0 | 0 | 0 | 0 | 0 | 0 | 0 | 0 | 96 | 1.3256 | 0.42124 | 3.96 | 0.756 | 0.84716 | 1.56 | 2.0624 | 503.1946 | 5.188036 | 5.217303 | 5.355282 | 99.03107 | Urabe1988 | Webplotdigitizer
0 | 0 | 0 | 0 | 0 | 0 | 0 | 0 | 0 | 0 | 0 | 0 | 0 | 0 | 0 | 0 | 100 | 1.33 | 0.426 | 4 | 0.76 | 0.84 | 1.55 | 2.06 | 25 | 5.146267 | 5.209778 | 5.313371 | 99.22222 | Toraya1989 | Webplotdigitizer
0 | 0 | 0 | 0 | 0 | 0 | 0 | 0 | 0 | 0 | 0 | 0 | 0 | 0 | 0 | 0 | 100 | 1.33 | 0.426 | 4 | 0.76 | 0.84 | 1.55 | 2.06 | 25 | 5.147163 | 5.211111 | 5.31427 | 99.2 | Toraya1989 | Webplotdigitizer
0 | 0 | 0 | 0 | 0 | 0 | 0 | 0 | 0 | 0 | 0 | 0 | 0 | 0 | 0 | 0 | 100 | 1.33 | 0.426 | 4 | 0.76 | 0.84 | 1.55 | 2.06 | 25 | 5.147163 | 5.212 | 5.315618 | 99.2 | Toraya1989 | Webplotdigitizer
0 | 0 | 0 | 0 | 0 | 3.849943 | 0 | 0 | 0 | 0 | 0 | 0 | 0 | 0 | 0 | 0 | 96.15006 | 1.325765 | 0.4214186 | 3.961501 | 0.7561501 | 0.8468914 | 1.559625 | 2.06231 | 25 | 5.162309 | 5.213111 | 5.321685 | 99.06667 | Toraya1989 | Webplotdigitizer
0 | 0 | 0 | 0 | 0 | 3.850702 | 0 | 0 | 0 | 0 | 0 | 0 | 0 | 0 | 0 | 0 | 96.1493 | 1.325764 | 0.4214177 | 3.961493 | 0.7561493 | 0.8468928 | 1.559627 | 2.06231 | 25 | 5.16298 | 5.213778 | 5.322584 | 99.04 | Toraya1989 | Webplotdigitizer
0 | 0 | 0 | 0 | 0 | 4.800149 | 0 | 0 | 0 | 0 | 0 | 0 | 0 | 0 | 0 | 0 | 95.19985 | 1.32472 | 0.4202878 | 3.951999 | 0.7551999 | 0.8485923 | 1.562 | 2.06288 | 25 | 5.16615 | 5.213333 | 5.324157 | 99.00444 | Toraya1989 | Webplotdigitizer
0 | 0 | 0 | 0 | 0 | 5.60277 | 0 | 0 | 0 | 0 | 0 | 0 | 0 | 0 | 0 | 0 | 94.39723 | 1.323837 | 0.4193327 | 3.943972 | 0.7543972 | 0.850029 | 1.564007 | 2.063362 | 25 | 5.166403 | 5.213778 | 5.327303 | 98.99111 | Toraya1989 | Webplotdigitizer
0 | 0 | 0 | 0 | 0 | 5.614004 | 0 | 0 | 0 | 0 | 0 | 0 | 0 | 0 | 0 | 0 | 94.386 | 1.323825 | 0.4193193 | 3.94386 | 0.754386 | 0.8500491 | 1.564035 | 2.063368 | 25 | 5.16797 | 5.212 | 5.32618 | 98.97333 | Toraya1989 | Webplotdigitizer
0 | 0 | 0 | 0 | 0 | 5.783179 | 0 | 0 | 0 | 0 | 0 | 0 | 0 | 0 | 0 | 0 | 94.21682 | 1.323639 | 0.419118 | 3.942168 | 0.7542168 | 0.8503519 | 1.564458 | 2.06347 | 25 | 5.168648 | 5.212889 | 5.32573 | 98.96889 | Toraya1989 | Webplotdigitizer
0 | 0 | 0 | 0 | 0 | 3 | 0 | 0 | 0 | 0 | 0 | 0 | 0 | 0 | 0 | 0 | 97 | 1.3267 | 0.42243 | 3.97 | 0.757 | 0.84537 | 1.5575 | 2.0618 | 527 | 5.183774 | 5.215347 | 5.354462 | 98.90268 | Eddie | 20180424 ZY7#1 heat again, >83% monoclinic
0 | 0 | 0 | 0 | 0 | 3 | 0 | 0 | 0 | 0 | 0 | 0 | 0 | 0 | 0 | 0 | 97 | 1.3267 | 0.42243 | 3.97 | 0.757 | 0.84537 | 1.5575 | 2.0618 | 567 | 5.184449 | 5.216008 | 5.357575 | 98.86027 | Eddie | 20180424 ZY7#1 heat again, >83% monoclinic
0 | 0 | 0 | 0 | 0 | 3 | 0 | 0 | 0 | 0 | 0 | 0 | 0 | 0 | 0 | 0 | 97 | 1.3267 | 0.42243 | 3.97 | 0.757 | 0.84537 | 1.5575 | 2.0618 | 587 | 5.186934 | 5.215998 | 5.358931 | 98.84193 | Eddie | 20180424 ZY7#1 heat again, >83% monoclinic
0 | 0 | 0 | 0 | 0 | 3 | 0 | 0 | 0 | 0 | 0 | 0 | 0 | 0 | 0 | 0 | 97 | 1.3267 | 0.42243 | 3.97 | 0.757 | 0.84537 | 1.5575 | 2.0618 | 597 | 5.186253 | 5.215793 | 5.359401 | 98.84029 | Eddie | 20180424 ZY7#1 heat again, >83% monoclinic
0 | 0 | 0 | 0 | 0 | 3 | 0 | 0 | 0 | 0 | 0 | 0 | 0 | 0 | 0 | 0 | 97 | 1.3267 | 0.42243 | 3.97 | 0.757 | 0.84537 | 1.5575 | 2.0618 | 607 | 5.186921 | 5.215647 | 5.3597 | 98.82882 | Eddie | 20180424 ZY7#1 heat again, >83% monoclinic
0 | 0 | 0 | 0 | 0 | 3 | 0 | 0 | 0 | 0 | 0 | 0 | 0 | 0 | 0 | 0 | 97 | 1.3267 | 0.42243 | 3.97 | 0.757 | 0.84537 | 1.5575 | 2.0618 | 427 | 5.180927 | 5.215634 | 5.34908 | 98.94615 | Eddie | 20180424 ZY7#1 heat again, >83% monoclinic
0 | 0 | 0 | 0 | 0 | 3 | 0 | 0 | 0 | 0 | 0 | 0 | 0 | 0 | 0 | 0 | 97 | 1.3267 | 0.42243 | 3.97 | 0.757 | 0.84537 | 1.5575 | 2.0618 | 377 | 5.178441 | 5.215314 | 5.346391 | 98.99967 | Eddie | 20180424 ZY7#1 heat again, >83% monoclinic
0 | 0 | 0 | 0 | 0 | 3 | 0 | 0 | 0 | 0 | 0 | 0 | 0 | 0 | 0 | 0 | 97 | 1.3267 | 0.42243 | 3.97 | 0.757 | 0.84537 | 1.5575 | 2.0618 | 327 | 5.178101 | 5.217081 | 5.343214 | 99.06284 | Eddie | 20180424 ZY7#1 heat again, >83% monoclinic
0 | 0 | 0 | 0 | 0 | 4 | 0 | 0 | 0 | 0 | 0 | 0 | 0 | 0 | 0 | 0 | 96 | 1.3256 | 0.42124 | 3.96 | 0.756 | 0.84716 | 1.56 | 2.0624 | 327 | 5.180463 | 5.213401 | 5.344293 | 99.01121 | Eddie | 20180326 ZY6 heat, >75% monoclinic
0 | 0 | 0 | 0 | 0 | 4 | 0 | 0 | 0 | 0 | 0 | 0 | 0 | 0 | 0 | 0 | 96 | 1.3256 | 0.42124 | 3.96 | 0.756 | 0.84716 | 1.56 | 2.0624 | 307 | 5.18001 | 5.213833 | 5.342932 | 99.04235 | Eddie | 20180326 ZY6 heat, >75% monoclinic
0 | 0 | 0 | 0 | 0 | 4 | 0 | 0 | 0 | 0 | 0 | 0 | 0 | 0 | 0 | 0 | 96 | 1.3256 | 0.42124 | 3.96 | 0.756 | 0.84716 | 1.56 | 2.0624 | 287 | 5.179022 | 5.215137 | 5.341486 | 99.07091 | Eddie | 20180326 ZY6 heat, >75% monoclinic
0 | 0 | 0 | 0 | 0 | 4 | 0 | 0 | 0 | 0 | 0 | 0 | 0 | 0 | 0 | 0 | 96 | 1.3256 | 0.42124 | 3.96 | 0.756 | 0.84716 | 1.56 | 2.0624 | 25 | 5.169283 | 5.214038 | 5.324183 | 99.15385 | Eddie | 20180326 ZY6 heat, >75% monoclinic
0 | 10 | 0 | 0 | 0 | 0 | 0 | 0 | 0 | 0 | 0 | 0 | 0 | 0 | 0 | 0 | 90 | 1.351 | 0.3913 | 4 | 0.763 | 0.83 | 1.535 | 2.03 | 25 | 5.11052 | 5.15402 | 5.317831 | 99.01454 | Noguchi1968 | Webplotdigitizer, 1700C 6h
0 | 15 | 0 | 0 | 0 | 0 | 0 | 0 | 0 | 0 | 0 | 0 | 0 | 0 | 0 | 0 | 85 | 1.3615 | 0.37395 | 4 | 0.7645 | 0.825 | 1.5275 | 2.015 | 25 | 5.096778 | 5.134893 | 5.318582 | 98.83557 | Noguchi1968 | Webplotdigitizer, 1700C 6h
0 | 17.5 | 0 | 0 | 0 | 0 | 0 | 0 | 0 | 0 | 0 | 0 | 0 | 0 | 0 | 0 | 82.5 | 1.36675 | 0.365275 | 4 | 0.76525 | 0.8225 | 1.52375 | 2.0075 | 25 | 5.090462 | 5.122658 | 5.320297 | 98.75152 | Noguchi1968 | Webplotdigitizer, 1700C 6h
0 | 0 | 0 | 0 | 0 | 0 | 0 | 0 | 0 | 0 | 0 | 0 | 0 | 0 | 0 | 0 | 100 | 1.33 | 0.426 | 4 | 0.76 | 0.84 | 1.55 | 2.06 | 25 | 5.1499 | 5.1991 | 5.3267 | 99.124 | Troitzsch2006
0 | 5 | 0 | 0 | 0 | 0 | 0 | 0 | 0 | 0 | 0 | 0 | 0 | 0 | 0 | 0 | 95 | 1.3405 | 0.40865 | 4 | 0.7615 | 0.835 | 1.5425 | 2.045 | 25 | 5.135 | 5.1927 | 5.312 | 99.166 | Troitzsch2006
0 | 10 | 0 | 0 | 0 | 0 | 0 | 0 | 0 | 0 | 0 | 0 | 0 | 0 | 0 | 0 | 90 | 1.351 | 0.3913 | 4 | 0.763 | 0.83 | 1.535 | 2.03 | 25 | 5.1217 | 5.17 | 5.3128 | 99.079 | Troitzsch2006
0 | 14.3 | 0 | 0 | 0 | 0 | 0 | 0 | 0 | 0 | 0 | 0 | 0 | 0 | 0 | 0 | 85.7 | 1.36003 | 0.376379 | 4 | 0.76429 | 0.8257 | 1.52855 | 2.0171 | 25 | 5.1083 | 5.1456 | 5.316 | 98.929 | Troitzsch2006
0 | 0 | 0 | 0 | 0 | 0 | 0 | 0 | 0 | 0 | 0 | 0 | 0 | 0 | 0 | 0 | 100 | 1.33 | 0.426 | 4 | 0.76 | 0.84 | 1.55 | 2.06 | 25 | 5.14675 | 5.20533 | 5.31857 | 99.1729 | Gionco2013 | 2% tetragonal present, small grain size, use ICP composition
0 | 0.1998002 | 0 | 0 | 0 | 0 | 0 | 0 | 0 | 0 | 0 | 0 | 0 | 0 | 0 | 0 | 99.8002 | 1.33042 | 0.4253067 | 4 | 0.7600599 | 0.8398002 | 1.5497 | 2.059401 | 25 | 5.15081 | 5.21196 | 5.32144 | 99.1873 | Gionco2013 | 7% tetragonal present, small grain size, use ICP composition
0 | 0.990099 | 0 | 0 | 0 | 0 | 0 | 0 | 0 | 0 | 0 | 0 | 0 | 0 | 0 | 0 | 99.0099 | 1.332079 | 0.4225644 | 4 | 0.760297 | 0.8390099 | 1.548515 | 2.05703 | 25 | 5.14907 | 5.2043 | 5.32347 | 99.1799 | Gionco2013 | 2% tetragonal present, small grain size, use ICP composition
5 | 0 | 0 | 0 | 0 | 2 | 0 | 0 | 0 | 0 | 0 | 0 | 0 | 0 | 0 | 0 | 93 | 1.3173 | 0.42732 | 3.98 | 0.755125 | 0.85008 | 1.57 | 2.0372 | 20 | 5.181588 | 5.225818 | 5.341752 | 99.18279 | Urabe1988 | Webplotdigitizer
5 | 0 | 0 | 0 | 0 | 2 | 0 | 0 | 0 | 0 | 0 | 0 | 0 | 0 | 0 | 0 | 93 | 1.3173 | 0.42732 | 3.98 | 0.755125 | 0.85008 | 1.57 | 2.0372 | 200 | 5.189506 | 5.224396 | 5.353517 | 99.13185 | Urabe1988 | Webplotdigitizer
5 | 0 | 0 | 0 | 0 | 2 | 0 | 0 | 0 | 0 | 0 | 0 | 0 | 0 | 0 | 0 | 93 | 1.3173 | 0.42732 | 3.98 | 0.755125 | 0.85008 | 1.57 | 2.0372 | 400 | 5.194671 | 5.224067 | 5.365551 | 98.92702 | Urabe1988 | Webplotdigitizer
5 | 0 | 0 | 0 | 0 | 3 | 0 | 0 | 0 | 0 | 0 | 0 | 0 | 0 | 0 | 0 | 92 | 1.3162 | 0.42613 | 3.97 | 0.754125 | 0.85187 | 1.5725 | 2.0378 | 20 | 5.188456 | 5.228566 | 5.34395 | 99.18499 | Urabe1988 | Webplotdigitizer
5 | 0 | 0 | 0 | 0 | 3 | 0 | 0 | 0 | 0 | 0 | 0 | 0 | 0 | 0 | 0 | 92 | 1.3162 | 0.42613 | 3.97 | 0.754125 | 0.85187 | 1.5725 | 2.0378 | 150 | 5.193091 | 5.22908 | 5.35463 | 99.12756 | Urabe1988 | Webplotdigitizer
5 | 0 | 0 | 0 | 0 | 3 | 0 | 0 | 0 | 0 | 0 | 0 | 0 | 0 | 0 | 0 | 92 | 1.3162 | 0.42613 | 3.97 | 0.754125 | 0.85187 | 1.5725 | 2.0378 | 300 | 5.199369 | 5.226841 | 5.365304 | 98.99098 | Urabe1988 | Webplotdigitizer
3 | 0 | 0 | 0 | 0 | 3 | 0 | 0 | 0 | 0 | 0 | 0 | 0 | 0 | 0 | 0 | 94 | 1.3204 | 0.42465 | 3.97 | 0.755275 | 0.84927 | 1.5665 | 2.0474 | 20 | 5.17472 | 5.223621 | 5.33928 | 99.13664 | Urabe1988 | Webplotdigitizer
3 | 0 | 0 | 0 | 0 | 3 | 0 | 0 | 0 | 0 | 0 | 0 | 0 | 0 | 0 | 0 | 94 | 1.3204 | 0.42465 | 3.97 | 0.755275 | 0.84927 | 1.5665 | 2.0474 | 250 | 5.184547 | 5.22548 | 5.351306 | 99.09218 | Urabe1988 | Webplotdigitizer
3 | 0 | 0 | 0 | 0 | 3 | 0 | 0 | 0 | 0 | 0 | 0 | 0 | 0 | 0 | 0 | 94 | 1.3204 | 0.42465 | 3.97 | 0.755275 | 0.84927 | 1.5665 | 2.0474 | 450 | 5.192459 | 5.221031 | 5.365262 | 98.97299 | Urabe1988 | Webplotdigitizer
7 | 0 | 0 | 0 | 0 | 2 | 0 | 0 | 0 | 0 | 0 | 0 | 0 | 0 | 0 | 0 | 91 | 1.3131 | 0.4288 | 3.98 | 0.753975 | 0.85268 | 1.576 | 2.0276 | 20 | 5.18983 | 5.22994 | 5.351368 | 99.15202 | Urabe1988 | Webplotdigitizer
7 | 0 | 0 | 0 | 0 | 2 | 0 | 0 | 0 | 0 | 0 | 0 | 0 | 0 | 0 | 0 | 91 | 1.3131 | 0.4288 | 3.98 | 0.753975 | 0.85268 | 1.576 | 2.0276 | 150 | 5.19419 | 5.231278 | 5.360948 | 99.07042 | Urabe1988 | Webplotdigitizer
7 | 0 | 0 | 0 | 0 | 2 | 0 | 0 | 0 | 0 | 0 | 0 | 0 | 0 | 0 | 0 | 91 | 1.3131 | 0.4288 | 3.98 | 0.753975 | 0.85268 | 1.576 | 2.0276 | 300 | 5.202391 | 5.227666 | 5.371073 | 98.99977 | Urabe1988 | Webplotdigitizer
0 | 0 | 0 | 0 | 0 | 9.090909 | 0 | 0 | 0 | 0 | 0 | 0 | 0 | 0 | 9.090909 | 0 | 81.81818 | 1.344545 | 0.4576364 | 4 | 0.7563636 | 0.8471818 | 1.563636 | 2.058182 | 25 | 5.167 | 5.22 | 5.337 | 99.06 | Li1994_III
0 | 0 | 0 | 0 | 0 | 0 | 0 | 0 | 0 | 0 | 0 | 0 | 0 | 0 | 0 | 0 | 100 | 1.33 | 0.426 | 4 | 0.76 | 0.84 | 1.55 | 2.06 | 25 | 5.1489 | 5.2218 | 5.3147 | 99.203 | Yashima1997
0 | 0 | 0 | 0 | 0 | 0 | 2 | 0 | 0 | 0 | 0 | 0 | 0 | 0 | 0 | 0 | 98 | 1.3306 | 0.42124 | 3.98 | 0.7582 | 0.8406 | 1.551 | 2.0556 | 25 | 5.1521 | 5.207 | 5.3158 | 99.207 | Yashima1997
0 | 0 | 0 | 0 | 0 | 0 | 0 | 2 | 0 | 0 | 0 | 0 | 0 | 0 | 0 | 0 | 98 | 1.3254 | 0.42748 | 3.98 | 0.7577 | 0.8429 | 1.554 | 2.0632 | 25 | 5.156 | 5.2104 | 5.318 | 99.165 | Yashima1997
0 | 0 | 0 | 0 | 0 | 0 | 0 | 0 | 2 | 0 | 0 | 0 | 0 | 0 | 0 | 0 | 98 | 1.3282 | 0.42748 | 3.98 | 0.7584 | 0.84328 | 1.554 | 2.064 | 25 | 5.157 | 5.2111 | 5.3196 | 99.163 | Yashima1997
0 | 0 | 0 | 0 | 0 | 2 | 0 | 0 | 0 | 0 | 0 | 0 | 0 | 0 | 0 | 0 | 98 | 1.3278 | 0.42362 | 3.98 | 0.758 | 0.84358 | 1.555 | 2.0612 | 25 | 5.158 | 5.2113 | 5.3212 | 99.152 | Yashima1997
0 | 0 | 0 | 0 | 0 | 0 | 0 | 0 | 0 | 2 | 0 | 0 | 0 | 0 | 0 | 0 | 98 | 1.3268 | 0.42748 | 3.98 | 0.75865 | 0.84478 | 1.556 | 2.0664 | 25 | 5.1602 | 5.2132 | 5.3233 | 99.117 | Yashima1997
0 | 0 | 0 | 0 | 0 | 0 | 0 | 0 | 0 | 0 | 2 | 0 | 0 | 0 | 0 | 0 | 98 | 1.3262 | 0.42748 | 3.98 | 0.75875 | 0.84538 | 1.556 | 2.06 | 25 | 5.162 | 5.2146 | 5.3247 | 99.067 | Yashima1997
0 | 0 | 0 | 0 | 0 | 0 | 0 | 0 | 0 | 0 | 0 | 0 | 2 | 0 | 0 | 0 | 98 | 1.3254 | 0.42748 | 3.98 | 0.7589 | 0.8464 | 1.558 | 2.0578 | 25 | 5.162 | 5.2181 | 5.3244 | 99.03 | Yashima1997
2 | 0 | 0 | 0 | 0 | 0 | 0 | 0 | 0 | 0 | 0 | 0 | 0 | 0 | 0 | 0 | 98 | 1.3258 | 0.42748 | 4 | 0.75885 | 0.8426 | 1.556 | 2.0504 | 25 | 5.1559 | 5.2157 | 5.3218 | 99.173 | Yashima1997
0 | 0 | 0 | 0 | 0 | 0 | 0 | 0 | 0 | 0 | 0 | 0 | 0 | 0 | 0 | 0 | 100 | 1.33 | 0.426 | 4 | 0.76 | 0.84 | 1.55 | 2.06 | 25 | 5.14 | 5.2 | 5.31 | 99.24 | Ruh1968 | annealed
0 | 0 | 12.76682 | 0 | 0 | 0 | 0 | 0 | 0 | 0 | 0 | 0 | 0 | 0 | 0 | 0 | 87.23318 | 1.32617 | 0.3716134 | 4 | 0.761915 | 0.8387233 | 1.55 | 2.062553 | 25 | 5.133 | 5.179 | 5.301 | 99.27 | Ruh1968 | annealed
0 | 0 | 28.07173 | 0 | 0 | 0 | 0 | 0 | 0 | 0 | 0 | 0 | 0 | 0 | 0 | 0 | 71.92827 | 1.321578 | 0.3064144 | 4 | 0.7642108 | 0.8371928 | 1.55 | 2.065614 | 25 | 5.127 | 5.177 | 5.299 | 99.28 | Ruh1968 | annealed
0 | 0 | 46.75517 | 0 | 0 | 0 | 0 | 0 | 0 | 0 | 0 | 0 | 0 | 0 | 0 | 0 | 53.24483 | 1.315973 | 0.226823 | 4 | 0.7670133 | 0.8353245 | 1.55 | 2.069351 | 25 | 5.126 | 5.171 | 5.297 | 99.28 | Ruh1968 | annealed
0 | 0 | 70.07461 | 0 | 0 | 0 | 0 | 0 | 0 | 0 | 0 | 0 | 0 | 0 | 0 | 0 | 29.92539 | 1.308978 | 0.1274822 | 4 | 0.7705112 | 0.8329925 | 1.55 | 2.074015 | 25 | 5.123 | 5.17 | 5.294 | 99.14 | Ruh1968 | annealed
0 | 0 | 100 | 0 | 0 | 0 | 0 | 0 | 0 | 0 | 0 | 0 | 0 | 0 | 0 | 0 | 0 | 1.3 | 0 | 4 | 0.775 | 0.83 | 1.55 | 2.08 | 25 | 5.128 | 5.167 | 5.294 | 99.18 | Ruh1968 | annealed
0 | 0 | 100 | 0 | 0 | 0 | 0 | 0 | 0 | 0 | 0 | 0 | 0 | 0 | 0 | 0 | 0 | 1.3 | 0 | 4 | 0.775 | 0.83 | 1.55 | 2.08 | 19.87377 | 5.118884 | 5.18045 | 5.288863 | 99.25143 | Haggerty2011 | High quality synchrotron data set, webplotdigitizer
0 | 0 | 100 | 0 | 0 | 0 | 0 | 0 | 0 | 0 | 0 | 0 | 0 | 0 | 0 | 0 | 0 | 1.3 | 0 | 4 | 0.775 | 0.83 | 1.55 | 2.08 | 394.8142 | 5.130434 | 5.178229 | 5.311177 | 99.10566 | Haggerty2011 | High quality synchrotron data set, webplotdigitizer
0 | 0 | 100 | 0 | 0 | 0 | 0 | 0 | 0 | 0 | 0 | 0 | 0 | 0 | 0 | 0 | 0 | 1.3 | 0 | 4 | 0.775 | 0.83 | 1.55 | 2.08 | 723.8171 | 5.145508 | 5.182702 | 5.3322 | 99.00828 | Haggerty2011 | High quality synchrotron data set, webplotdigitizer
0 | 0 | 100 | 0 | 0 | 0 | 0 | 0 | 0 | 0 | 0 | 0 | 0 | 0 | 0 | 0 | 0 | 1.3 | 0 | 4 | 0.775 | 0.83 | 1.55 | 2.08 | 801.1344 | 5.149833 | 5.185132 | 5.337769 | 98.99088 | Haggerty2011 | High quality synchrotron data set, webplotdigitizer
0 | 0 | 100 | 0 | 0 | 0 | 0 | 0 | 0 | 0 | 0 | 0 | 0 | 0 | 0 | 0 | 0 | 1.3 | 0 | 4 | 0.775 | 0.83 | 1.55 | 2.08 | 882.6573 | 5.155283 | 5.182944 | 5.34611 | 98.93224 | Haggerty2011 | High quality synchrotron data set, webplotdigitizer
0 | 0 | 100 | 0 | 0 | 0 | 0 | 0 | 0 | 0 | 0 | 0 | 0 | 0 | 0 | 0 | 0 | 1.3 | 0 | 4 | 0.775 | 0.83 | 1.55 | 2.08 | 972.5912 | 5.156446 | 5.185207 | 5.349354 | 98.88493 | Haggerty2011 | High quality synchrotron data set, webplotdigitizer
0 | 0 | 100 | 0 | 0 | 0 | 0 | 0 | 0 | 0 | 0 | 0 | 0 | 0 | 0 | 0 | 0 | 1.3 | 0 | 4 | 0.775 | 0.83 | 1.55 | 2.08 | 1031.087 | 5.16036 | 5.187069 | 5.354238 | 98.86427 | Haggerty2011 | High quality synchrotron data set, webplotdigitizer
0 | 0 | 100 | 0 | 0 | 0 | 0 | 0 | 0 | 0 | 0 | 0 | 0 | 0 | 0 | 0 | 0 | 1.3 | 0 | 4 | 0.775 | 0.83 | 1.55 | 2.08 | 1087.543 | 5.162231 | 5.188501 | 5.35743 | 98.83367 | Haggerty2011 | High quality synchrotron data set, webplotdigitizer
0 | 0 | 100 | 0 | 0 | 0 | 0 | 0 | 0 | 0 | 0 | 0 | 0 | 0 | 0 | 0 | 0 | 1.3 | 0 | 4 | 0.775 | 0.83 | 1.55 | 2.08 | 1135.928 | 5.16499 | 5.187999 | 5.362217 | 98.79005 | Haggerty2011 | High quality synchrotron data set, webplotdigitizer
0 | 0 | 100 | 0 | 0 | 0 | 0 | 0 | 0 | 0 | 0 | 0 | 0 | 0 | 0 | 0 | 0 | 1.3 | 0 | 4 | 0.775 | 0.83 | 1.55 | 2.08 | 1206.161 | 5.16844 | 5.186693 | 5.368121 | 98.71841 | Haggerty2011 | High quality synchrotron data set, webplotdigitizer
0 | 0 | 100 | 0 | 0 | 0 | 0 | 0 | 0 | 0 | 0 | 0 | 0 | 0 | 0 | 0 | 0 | 1.3 | 0 | 4 | 0.775 | 0.83 | 1.55 | 2.08 | 1260.509 | 5.172039 | 5.186674 | 5.37347 | 98.66397 | Haggerty2011 | High quality synchrotron data set, webplotdigitizer
0 | 0 | 100 | 0 | 0 | 0 | 0 | 0 | 0 | 0 | 0 | 0 | 0 | 0 | 0 | 0 | 0 | 1.3 | 0 | 4 | 0.775 | 0.83 | 1.55 | 2.08 | 1314.858 | 5.17432 | 5.186905 | 5.377919 | 98.61448 | Haggerty2011 | High quality synchrotron data set, webplotdigitizer
0 | 0 | 100 | 0 | 0 | 0 | 0 | 0 | 0 | 0 | 0 | 0 | 0 | 0 | 0 | 0 | 0 | 1.3 | 0 | 4 | 0.775 | 0.83 | 1.55 | 2.08 | 1375.288 | 5.176963 | 5.187147 | 5.382924 | 98.55139 | Haggerty2011 | High quality synchrotron data set, webplotdigitizer
0 | 0 | 100 | 0 | 0 | 0 | 0 | 0 | 0 | 0 | 0 | 0 | 0 | 0 | 0 | 0 | 0 | 1.3 | 0 | 4 | 0.775 | 0.83 | 1.55 | 2.08 | 1423.555 | 5.178561 | 5.186324 | 5.386743 | 98.48832 | Haggerty2011 | High quality synchrotron data set, webplotdigitizer
0 | 0 | 100 | 0 | 0 | 0 | 0 | 0 | 0 | 0 | 0 | 0 | 0 | 0 | 0 | 0 | 0 | 1.3 | 0 | 4 | 0.775 | 0.83 | 1.55 | 2.08 | 1477.542 | 5.182552 | 5.186342 | 5.392739 | 98.42017 | Haggerty2011 | High quality synchrotron data set, webplotdigitizer
0 | 0 | 100 | 0 | 0 | 0 | 0 | 0 | 0 | 0 | 0 | 0 | 0 | 0 | 0 | 0 | 0 | 1.3 | 0 | 4 | 0.775 | 0.83 | 1.55 | 2.08 | 1532.75 | 5.185208 | 5.185753 | 5.397377 | 98.34243 | Haggerty2011 | High quality synchrotron data set, webplotdigitizer
0 | 0 | 100 | 0 | 0 | 0 | 0 | 0 | 0 | 0 | 0 | 0 | 0 | 0 | 0 | 0 | 0 | 1.3 | 0 | 4 | 0.775 | 0.83 | 1.55 | 2.08 | 1589.341 | 5.190506 | 5.185399 | 5.402688 | 98.25512 | Haggerty2011 | High quality synchrotron data set, webplotdigitizer
0 | 0 | 0 | 0 | 0 | 0 | 0 | 0 | 0 | 0 | 0 | 0 | 0 | 0 | 0 | 0 | 100 | 1.33 | 0.426 | 4 | 0.76 | 0.84 | 1.55 | 2.06 | 26.96913 | 5.149072 | 5.202825 | 5.323203 | 99.14879 | Haggerty2011 | High quality synchrotron data set, webplotdigitizer
0 | 0 | 0 | 0 | 0 | 0 | 0 | 0 | 0 | 0 | 0 | 0 | 0 | 0 | 0 | 0 | 100 | 1.33 | 0.426 | 4 | 0.76 | 0.84 | 1.55 | 2.06 | 226.0268 | 5.156149 | 5.206391 | 5.33375 | 99.10741 | Haggerty2011 | High quality synchrotron data set, webplotdigitizer
0 | 0 | 0 | 0 | 0 | 0 | 0 | 0 | 0 | 0 | 0 | 0 | 0 | 0 | 0 | 0 | 100 | 1.33 | 0.426 | 4 | 0.76 | 0.84 | 1.55 | 2.06 | 271.2685 | 5.157272 | 5.20647 | 5.335842 | 99.09543 | Haggerty2011 | High quality synchrotron data set, webplotdigitizer
0 | 0 | 0 | 0 | 0 | 0 | 0 | 0 | 0 | 0 | 0 | 0 | 0 | 0 | 0 | 0 | 100 | 1.33 | 0.426 | 4 | 0.76 | 0.84 | 1.55 | 2.06 | 318.3236 | 5.158625 | 5.206882 | 5.337647 | 99.08312 | Haggerty2011 | High quality synchrotron data set, webplotdigitizer
0 | 0 | 0 | 0 | 0 | 0 | 0 | 0 | 0 | 0 | 0 | 0 | 0 | 0 | 0 | 0 | 100 | 1.33 | 0.426 | 4 | 0.76 | 0.84 | 1.55 | 2.06 | 354.832 | 5.1605 | 5.208308 | 5.340614 | 99.07292 | Haggerty2011 | High quality synchrotron data set, webplotdigitizer
0 | 0 | 0 | 0 | 0 | 0 | 0 | 0 | 0 | 0 | 0 | 0 | 0 | 0 | 0 | 0 | 100 | 1.33 | 0.426 | 4 | 0.76 | 0.84 | 1.55 | 2.06 | 413.8895 | 5.162699 | 5.208954 | 5.343516 | 99.05527 | Haggerty2011 | High quality synchrotron data set, webplotdigitizer
0 | 0 | 0 | 0 | 0 | 0 | 0 | 0 | 0 | 0 | 0 | 0 | 0 | 0 | 0 | 0 | 100 | 1.33 | 0.426 | 4 | 0.76 | 0.84 | 1.55 | 2.06 | 473.5724 | 5.165044 | 5.209981 | 5.347072 | 99.03937 | Haggerty2011 | High quality synchrotron data set, webplotdigitizer
0 | 0 | 0 | 0 | 0 | 0 | 0 | 0 | 0 | 0 | 0 | 0 | 0 | 0 | 0 | 0 | 100 | 1.33 | 0.426 | 4 | 0.76 | 0.84 | 1.55 | 2.06 | 523.221 | 5.167272 | 5.211349 | 5.35004 | 99.02123 | Haggerty2011 | High quality synchrotron data set, webplotdigitizer
0 | 0 | 0 | 0 | 0 | 0 | 0 | 0 | 0 | 0 | 0 | 0 | 0 | 0 | 0 | 0 | 100 | 1.33 | 0.426 | 4 | 0.76 | 0.84 | 1.55 | 2.06 | 559.5712 | 5.168447 | 5.211754 | 5.351641 | 99.01104 | Haggerty2011 | High quality synchrotron data set, webplotdigitizer
0 | 0 | 0 | 0 | 0 | 0 | 0 | 0 | 0 | 0 | 0 | 0 | 0 | 0 | 0 | 0 | 100 | 1.33 | 0.426 | 4 | 0.76 | 0.84 | 1.55 | 2.06 | 620.1041 | 5.171275 | 5.212524 | 5.355496 | 98.99103 | Haggerty2011 | High quality synchrotron data set, webplotdigitizer
0 | 0 | 0 | 0 | 0 | 0 | 0 | 0 | 0 | 0 | 0 | 0 | 0 | 0 | 0 | 0 | 100 | 1.33 | 0.426 | 4 | 0.76 | 0.84 | 1.55 | 2.06 | 665.257 | 5.172491 | 5.213607 | 5.357575 | 98.97593 | Haggerty2011 | High quality synchrotron data set, webplotdigitizer
0 | 0 | 0 | 0 | 0 | 0 | 0 | 0 | 0 | 0 | 0 | 0 | 0 | 0 | 0 | 0 | 100 | 1.33 | 0.426 | 4 | 0.76 | 0.84 | 1.55 | 2.06 | 716.837 | 5.174753 | 5.21447 | 5.360812 | 98.95693 | Haggerty2011 | High quality synchrotron data set, webplotdigitizer
0 | 0 | 0 | 0 | 0 | 0 | 0 | 0 | 0 | 0 | 0 | 0 | 0 | 0 | 0 | 0 | 100 | 1.33 | 0.426 | 4 | 0.76 | 0.84 | 1.55 | 2.06 | 762.4392 | 5.176848 | 5.215167 | 5.363345 | 98.93975 | Haggerty2011 | High quality synchrotron data set, webplotdigitizer
0 | 0 | 0 | 0 | 0 | 0 | 0 | 0 | 0 | 0 | 0 | 0 | 0 | 0 | 0 | 0 | 100 | 1.33 | 0.426 | 4 | 0.76 | 0.84 | 1.55 | 2.06 | 803.8703 | 5.179297 | 5.215921 | 5.366794 | 98.92576 | Haggerty2011 | High quality synchrotron data set, webplotdigitizer
0 | 0 | 0 | 0 | 0 | 0 | 0 | 0 | 0 | 0 | 0 | 0 | 0 | 0 | 0 | 0 | 100 | 1.33 | 0.426 | 4 | 0.76 | 0.84 | 1.55 | 2.06 | 843.7576 | 5.180969 | 5.21628 | 5.368886 | 98.90334 | Haggerty2011 | High quality synchrotron data set, webplotdigitizer
0 | 0 | 0 | 0 | 0 | 0 | 0 | 0 | 0 | 0 | 0 | 0 | 0 | 0 | 0 | 0 | 100 | 1.33 | 0.426 | 4 | 0.76 | 0.84 | 1.55 | 2.06 | 886.0645 | 5.183084 | 5.21559 | 5.372579 | 98.8728 | Haggerty2011 | High quality synchrotron data set, webplotdigitizer
0 | 0 | 0 | 0 | 0 | 0 | 0 | 0 | 0 | 0 | 0 | 0 | 0 | 0 | 0 | 0 | 100 | 1.33 | 0.426 | 4 | 0.76 | 0.84 | 1.55 | 2.06 | 928.3714 | 5.185129 | 5.215409 | 5.37533 | 98.84254 | Haggerty2011 | High quality synchrotron data set, webplotdigitizer
0 | 0 | 0 | 0 | 0 | 0 | 0 | 0 | 0 | 0 | 0 | 0 | 0 | 0 | 0 | 0 | 100 | 1.33 | 0.426 | 4 | 0.76 | 0.84 | 1.55 | 2.06 | 970.6783 | 5.186873 | 5.215621 | 5.378626 | 98.81079 | Haggerty2011 | High quality synchrotron data set, webplotdigitizer
0 | 0 | 0 | 0 | 0 | 0 | 0 | 0 | 0 | 0 | 0 | 0 | 0 | 0 | 0 | 0 | 100 | 1.33 | 0.426 | 4 | 0.76 | 0.84 | 1.55 | 2.06 | 1012.985 | 5.189278 | 5.215949 | 5.381881 | 98.77992 | Haggerty2011 | High quality synchrotron data set, webplotdigitizer
0 | 0 | 0 | 0 | 0 | 0 | 0 | 0 | 0 | 0 | 0 | 0 | 0 | 0 | 0 | 0 | 100 | 1.33 | 0.426 | 4 | 0.76 | 0.84 | 1.55 | 2.06 | 1055.292 | 5.190769 | 5.216237 | 5.385213 | 98.74488 | Haggerty2011 | High quality synchrotron data set, webplotdigitizer
0 | 0 | 0 | 0 | 0 | 0 | 0 | 0 | 0 | 0 | 0 | 0 | 0 | 0 | 0 | 0 | 100 | 1.33 | 0.426 | 4 | 0.76 | 0.84 | 1.55 | 2.06 | 1097.599 | 5.191972 | 5.216187 | 5.388236 | 98.70143 | Haggerty2011 | High quality synchrotron data set, webplotdigitizer
0 | 0 | 0 | 0 | 0 | 0 | 0 | 0 | 0 | 0 | 0 | 0 | 0 | 0 | 0 | 0 | 100 | 1.33 | 0.426 | 4 | 0.76 | 0.84 | 1.55 | 2.06 | 1139.906 | 5.194133 | 5.216132 | 5.391723 | 98.66308 | Haggerty2011 | High quality synchrotron data set, webplotdigitizer
0 | 0 | 0 | 0 | 0 | 0 | 0 | 0 | 0 | 0 | 0 | 0 | 0 | 0 | 0 | 0 | 100 | 1.33 | 0.426 | 4 | 0.76 | 0.84 | 1.55 | 2.06 | 1182.213 | 5.195684 | 5.216175 | 5.394763 | 98.62446 | Haggerty2011 | High quality synchrotron data set, webplotdigitizer
0 | 0 | 0 | 0 | 0 | 0 | 0 | 0 | 0 | 0 | 0 | 0 | 0 | 0 | 0 | 0 | 100 | 1.33 | 0.426 | 4 | 0.76 | 0.84 | 1.55 | 2.06 | 25 | 5.1489 | 5.2118 | 5.3147 | 99.203 | Fujimori1998
0 | 0 | 0 | 0 | 0 | 0 | 2 | 0 | 0 | 0 | 0 | 0 | 0 | 0 | 0 | 0 | 98 | 1.3306 | 0.42124 | 3.98 | 0.7582 | 0.8406 | 1.551 | 2.0556 | 25 | 5.1521 | 5.207 | 5.3158 | 99.207 | Fujimori1998
0 | 0 | 0 | 0 | 0 | 0 | 4 | 0 | 0 | 0 | 0 | 0 | 0 | 0 | 0 | 0 | 96 | 1.3312 | 0.41648 | 3.96 | 0.7564 | 0.8412 | 1.552 | 2.0512 | 25 | 5.1554 | 5.2036 | 5.3144 | 99.108 | Fujimori1998 | ~5% tetragonal
0 | 0 | 0 | 0 | 0 | 0 | 6 | 0 | 0 | 0 | 0 | 0 | 0 | 0 | 0 | 0 | 94 | 1.3318 | 0.41172 | 3.94 | 0.7546 | 0.8418 | 1.553 | 2.0468 | 25 | 5.1629 | 5.194 | 5.3096 | 98.824 | Fujimori1998 | ~35% tetragonal
0 | 0 | 0 | 0 | 0 | 0 | 0 | 0 | 0 | 0 | 0 | 0 | 0 | 0 | 0 | 0 | 100 | 1.33 | 0.426 | 4 | 0.76 | 0.84 | 1.55 | 2.06 | 25 | 5.1462 | 5.2042 | 5.312 | 99.243 | Gaillard-Allemand2002
0 | 0 | 0 | 3.36 | 0 | 0 | 0 | 0 | 0 | 0 | 0 | 0 | 0 | 0 | 0 | 0 | 96.64 | 1.351168 | 0.4520064 | 4 | 0.796288 | 0.838992 | 1.54664 | 2.039504 | 25 | 5.1416 | 5.1903 | 5.3207 | 99.108 | Gaillard-Allemand2002
0 | 0 | 0 | 6.78 | 0 | 0 | 0 | 0 | 0 | 0 | 0 | 0 | 0 | 0 | 0 | 0 | 93.22 | 1.372714 | 0.4784772 | 4 | 0.833224 | 0.837966 | 1.54322 | 2.018642 | 25 | 5.1423 | 5.1817 | 5.3295 | 98.925 | Gaillard-Allemand2002
0 | 0 | 0 | 10.77 | 0 | 0 | 0 | 0 | 0 | 0 | 0 | 0 | 0 | 0 | 0 | 0 | 89.23 | 1.397851 | 0.5093598 | 4 | 0.876316 | 0.836769 | 1.53923 | 1.994303 | 25 | 5.1454 | 5.1653 | 5.3408 | 98.737 | Gaillard-Allemand2002
0 | 0 | 0 | 13.8 | 0 | 0 | 0 | 0 | 0 | 0 | 0 | 0 | 0 | 0 | 0 | 0 | 86.2 | 1.41694 | 0.532812 | 4 | 0.90904 | 0.83586 | 1.5362 | 1.97582 | 25 | 5.1368 | 5.1516 | 5.3453 | 98.469 | Gaillard-Allemand2002

## elemental
Ref | Wikipedia | Rabe1992 | Hotop1985 |  | Pettifor1985 | Shannon1976 | Waber1965 | Wikipedia | Wikipedia | Webelements | Webelements
| Electronegativity Pauling | Electronegativity Matynov-Batsanov | Electron affinity (eV) | Formal charge | Pettifor chemical scale | Radius ionic Shannon (A) | Radius pseudopotential Waber (A) | Radius atomic Slater (A) | Radius atomic Clementi (A) | First ionization energy (kJ/mol) | Last ionization energy (kJ/mol)
Ce | 1.12 | 1.1 | 0.5 | 4 | 0.7025 | 0.97 | 0.778 | 1.85 | 1.58 | 534.39 | 3560.9
Ti | 1.54 | 1.86 | 0.079 | 4 | 0.79 | 0.74 | 0.464 | 1.4 | 1.76 | 658.81 | 4174.65
Hf | 1.3 | 1.73 | 0 | 4 | 0.775 | 0.83 | 0.61 | 1.55 | 2.08 | 658.52 | 3220
Sn | 1.96 | 1.88 | 1.2 | 4 | 1.84 | 0.81 | 0.458 | 1.45 | 1.45 | 708.58 | 3931
Ge | 2.01 | 1.99 | 1.2 | 4 | 1.92 | 0.39 | 0.26 | 1.25 | 1.25 | 762.18 | 4410.9
Y | 1.22 | 1.41 | 0.307 | 3 | 0.66 | 1.019 | 0.64 | 1.8 | 2.12 | 599.87 | 1980.3
Sc | 1.36 | 1.5 | 0.188 | 3 | 0.67 | 0.87 | 0.493 | 1.6 | 1.84 | 633.09 | 2388.67
Yb | 1.1 | 1.1 | 0.5 | 3 | 0.645 | 0.985 | 0.642 | 1.75 | 2.22 | 603.43 | 2417.2
Er | 1.24 | 1.2 | 0.5 | 3 | 0.68 | 1.004 | 0.664 | 1.75 | 2.26 | 589.3 | 2190
Sm | 1.17 | 1.2 | 0.5 | 3 | 0.6925 | 1.079 | 0.737 | 1.85 | 2.38 | 544.54 | 2270
Nd | 1.14 | 1.2 | 0.5 | 3 | 0.6975 | 1.109 | 0.767 | 1.85 | 2.06 | 533.08 | 2130
Gd | 1.2 | 1.1 | 0.5 | 3 | 0.69 | 1.053 | 0.71 | 1.8 | 2.33 | 593.37 | 1980
La | 1.1 | 1.35 | 0.5 | 3 | 0.705 | 1.16 | 0.819 | 1.95 | 1.95 | 538.09 | 1850.33
In | 1.78 | 1.63 | 0.3 | 3 | 1.6 | 0.92 | 0.481 | 1.55 | 1.56 | 558.3 | 5350
Nb | 1.6 | 2.03 | 0.893 | 5 | 0.82 | 0.74 | 0.55 | 1.45 | 1.98 | 652.13 | 3629
Ta | 1.5 | 1.94 | 0.322 | 5 | 0.83 | 0.74 | 0.589 | 1.45 | 2 | 728.42 | 4657.5
Zr | 1.33 | 1.7 | 0.426 | 4 | 0.76 | 0.84 | 0.603 | 1.55 | 2.06 | 640.1 | 3320.87
[6 empty] | CN=8 | *largest of all orbitals |  |  |  | *last=formal charge