## Sheet1
mol% GdO1.5 | Ms (C) | Mf (C) | As (C) | Af (C) | mol%Gd2O3
0 | 1048 | 920 | 1179 | 1190 | 0
0 | 1046 | 925 | 1174 | 1189 | 0
0 |  |  | 1204.425 |  | 0
0 | 1002.632 |  | 1200 |  | 0
0 | 1034 | 975 | 1185 | 1220 | 0
0 | 1062 | 934 | 1168 | 1203 | 0
0 | 1037 | 997 | 1157 | 1182 | 0
0 | 1072.108 |  | 1168.707 |  | 0
0 | 1038 | 993 | 1160 | 1215 | 0
0 | 1045 | 975 | 1152 | 1206 | 0
0 | 1052.244 | 1035.009 | 1201.618 | 1220.289 | 0
0 | 1071.461 | 936.8229 | 1164.404 | 1209.273 | 0
0 | 1050 | 1000 | 1150 | 1200 | 0
1 | 869 | 835 | 978 | 1051 | 0.005025126
2 | 730 | 655 | 802 | 882 | 0.01010101