## Sheet1
mol% TiO2 | Ms (C) | Mf (C) | As (C) | Af (C)
0 | 1048 | 920 | 1179 | 1190
0 | 1046 | 925 | 1174 | 1189
0 |  |  | 1204.425
0 | 1002.632 |  | 1200
0 | 1034 | 975 | 1185 | 1220
0 | 1062 | 934 | 1168 | 1203
0 | 1037 | 997 | 1157 | 1182
0 | 1072.108 |  | 1168.707
0 | 1038 | 993 | 1160 | 1215
0 | 1045 | 975 | 1152 | 1206
0 | 1052.244 | 1035.009 | 1201.618 | 1220.289
0 | 1071.461 | 936.8229 | 1164.404 | 1209.273
0 | 1050 | 1000 | 1150 | 1200
5 | 985.2643 |  | 1057.367
5 | 998.0947 |  | 1094.612
5 | 954.4389 |  | 1085.466
10 | 871.3354
10 |  |  | 919.2453
10 | 887.1201 |  | 984.7819
10 | 862.418 |  | 956.5225
12.3 | 845.4576 |  | 872.6748
15 | 746.4839 |  | 848.3717
15 |  |  | 840.0618
20 | 692.0051
20 | 707.1709 | 539.0264 | 667.2473 | 861.5925