## Sheet1
mol% YO1.5 | Ms (C) | Mf (C) | As (C) | Af (C) | mol%Y2O3
0 | 1048 | 920 | 1179 | 1190 | 0
0 | 1046 | 925 | 1174 | 1189 | 0
0 |  |  | 1204.425 |  | 0
0 | 1002.632 |  | 1200 |  | 0
0 | 1034 | 975 | 1185 | 1220 | 0
0 | 1062 | 934 | 1168 | 1203 | 0
0 | 1037 | 997 | 1157 | 1182 | 0
0 | 1072.108 |  | 1168.707 |  | 0
0 | 1038 | 993 | 1160 | 1215 | 0
0 | 1045 | 975 | 1152 | 1206 | 0
0 | 1052.244 | 1035.009 | 1201.618 | 1220.289 | 0
0 | 1071.461 | 936.8229 | 1164.404 | 1209.273 | 0
0 | 1050 | 1000 | 1150 | 1200 | 0
0.1998002 | 1039 | 953 | 1112 | 1175 | 0.001
0.955414 | 883 | 776 | 907 | 1018 | 0.0048
0.9950249 | 950 | 850 | 1030 | 1075 | 0.005
0.9950249 | 812.7186 |  |  |  | 0.005
1.567616 | 765 | 655 | 766 | 896 | 0.0079
1.980198 | 786.0472 | 682.914 | 828.1846 | 958.0627 | 0.01
1.980198 | 775 | 675 | 800 | 850 | 0.01
1.980198 | 752.2124 | 656.3422 | 840.708 | 907.0796 | 0.01
1.980198 | 642.1306 |  |  |  | 0.01
2.955665 | 575 | 440 | 600 | 675 | 0.015
2.955665 | 518.2588 |  |  |  | 0.015
3.110849 | 556 | 482 | 567 | 636 | 0.0158
3.149606 | 536 | 445 | 553 | 621 | 0.016
3.265788 | 553 | 280 | 480 | 639 | 0.0166
3.265788 | 500 | 330 | 410 | 590 | 0.0166
3.921569 | 400 | 340 | 450 | 510 | 0.02
3.921569 | 408.2258 | 376.8083 | 582.9584 | 665.8462 | 0.02
4.343573 | 387 | 200 | 425 | 558 | 0.0222
4.343573 | 490 | 320 | 400 | 570 | 0.0222