## Sheet1
element | oxide | num_cation | oxide solubility | solubility | label
Al | Al2O3 | 2 | 3.1 | 5.838041 | Al$^{3+}$
Ca | CaO | 1 | 5 | 5 | Ca$^{2+}$
Ce | CeO2 | 1 | 15 | 15 | Ce$^{4+}$
Cr | Cr2O3 | 2 | 5.4 | 9.747292 | Cr$^{3+}$
Gd | Gd2O3 | 2 | 1.3 | 2.534113 | Gd$^{3+}$
Hf | HfO2 | 1 | 100 | 100 | Hf$^{4+}$
La | La2O3 | 2 | 0.3 | 0.5964215 | La$^{3+}$
Nb | Nb2O5 | 2 | 0 | 0 | Nb$^{5+}$
Ni | NiO | 1 | 3.3 | 3.3 | Ni$^{2+}$
Ti | TiO2 | 1 | 18 | 18 | Ti$^{4+}$
Y | Y2O3 | 2 | 1.5 | 2.912621 | Y$^{3+}$
Zr | ZrO2 | 1 | 100 | 100 | Zr$^{4+}$
Y_Ta | YTaO4 | 1 | 22 | 22 | YTaO4